## Sheet
#EXPORTTYPE: | DATA SINGLE
#FILE: | WS1.ngb-dt6
#FORMAT: | NETZSCH5
#FTYPE: | UNICODE
#IDENTITY: | WS1
#MTYPE: | TG
#INSTRUMENT: | NETZSCH TG 209F3
#PROJECT: | 113397
#DATE/TIME: | 28-10-2025 02:06:51 (UTC+1)
#CORR. FILE: | Correction for method CHAR_OXIDATION_800C_20-O2
#TEMPCAL: | TCALZERO.TCX
#LABORATORY: | 53
#OPERATOR: | ahugo
#REMARK: | Initial mass: 4,639
#SAMPLE: | WS1
#SAMPLE MASS /mg: | 4.6389
#MATERIAL: | biochar
#TYPE OF CRUCIBLE: | Al2O3 85 µl, open
#SAMPLE CRUCIBLE MASS /mg: | 146.7211
#REFERENCE CRUCIBLE MASS /mg:
#M.RANGE /mg: | 2000
#CORR. CODE: | 20
#RANGE: | 35°C....800°C/0.0....40.0K/min
#SEGMENT: | S1-3/3
#SEG. 1: | 35°C/40.0(K/min)/105°C
#SEG. 2: | 105°C/00:30/105°C
#SEG. 3: | 105°C/5.0(K/min)/800°C
##Temp./°C | Time/min | Mass/% | Segment
37.788 | 0.5 | 100.01078 | 1
49.94 | 1 | 99.93964 | 1
66.648 | 1.5 | 99.76503 | 1
85.89341 | 2 | 99.42574 | 2
98.85704 | 2.5 | 99.08305 | 2
106.02545 | 3 | 98.86825 | 2
109.56168 | 3.5 | 98.66564 | 2
110.83886 | 4 | 98.55544 | 2
110.8173 | 4.5 | 98.4844 | 2
110.10755 | 5 | 98.42414 | 2
109.10532 | 5.5 | 98.35929 | 2
108.06344 | 6 | 98.30548 | 2
107.10966 | 6.5 | 98.28626 | 2
106.28491 | 7 | 98.23439 | 2
105.63422 | 7.5 | 98.18295 | 2
105.14243 | 8 | 98.1871 | 2
104.80072 | 8.5 | 98.13549 | 2
104.56481 | 9 | 98.11151 | 2
104.424 | 9.5 | 98.07927 | 2
104.35706 | 10 | 98.04924 | 2
104.33414 | 10.5 | 98.02544 | 2
104.35312 | 11 | 97.99511 | 2
104.37715 | 11.5 | 97.97147 | 2
104.4222 | 12 | 97.92829 | 2
104.47319 | 12.5 | 97.92187 | 2
104.52317 | 13 | 97.88092 | 2
104.57508 | 13.5 | 97.86802 | 2
104.61309 | 14 | 97.83576 | 2
104.6531 | 14.5 | 97.82501 | 2
104.69306 | 15 | 97.77964 | 2
104.72105 | 15.5 | 97.76876 | 2
104.751 | 16 | 97.73029 | 2
104.77704 | 16.5 | 97.71064 | 2
104.78999 | 17 | 97.65691 | 2
104.80897 | 17.5 | 97.63749 | 2
104.82396 | 18 | 97.63308 | 2
104.83292 | 18.5 | 97.59873 | 2
104.84788 | 19 | 97.57466 | 2
104.86792 | 19.5 | 97.54667 | 2
104.8779 | 20 | 97.54225 | 2
104.88292 | 20.5 | 97.50372 | 2
104.89391 | 21 | 97.49735 | 2
104.89786 | 21.5 | 97.48841 | 2
104.89882 | 22 | 97.42819 | 2
104.91186 | 22.5 | 97.40875 | 2
104.92085 | 23 | 97.39162 | 2
104.92883 | 23.5 | 97.39375 | 2
104.93384 | 24 | 97.35062 | 2
104.93584 | 24.5 | 97.32934 | 2
104.94283 | 25 | 97.30955 | 2
104.94784 | 25.5 | 97.31616 | 2
104.95081 | 26 | 97.25355 | 2
104.9568 | 26.5 | 97.224 | 2
104.95583 | 27 | 97.21452 | 2
104.95784 | 27.5 | 97.21478 | 2
104.95887 | 28 | 97.16725 | 2
104.95991 | 28.5 | 97.13524 | 2
104.96794 | 29 | 97.11776 | 2
104.97492 | 29.5 | 97.12436 | 2
104.97089 | 30 | 97.08333 | 2
104.97486 | 30.5 | 97.05086 | 2
104.9819 | 31 | 97.03151 | 2
104.97593 | 31.5 | 97.01862 | 2
105.24614 | 32 | 96.99231 | 3
106.53965 | 32.5 | 97.01694 | 3
108.3906 | 33 | 96.9899 | 3
110.66411 | 33.5 | 97.00504 | 3
113.18211 | 34 | 96.98857 | 3
115.86236 | 34.5 | 96.9993 | 3
118.60193 | 35 | 96.96458 | 3
121.36984 | 35.5 | 96.94174 | 3
124.13326 | 36 | 96.92538 | 3
126.84022 | 36.5 | 96.91502 | 3
129.50186 | 37 | 96.87951 | 3
132.14314 | 37.5 | 96.86395 | 3
134.76502 | 38 | 96.83666 | 3
137.35039 | 38.5 | 96.79717 | 3
139.89643 | 39 | 96.78861 | 3
142.44809 | 39.5 | 96.74663 | 3
145.01178 | 40 | 96.73217 | 3
147.53725 | 40.5 | 96.71772 | 3
150.05991 | 41 | 96.70847 | 3
152.60746 | 41.5 | 96.67878 | 3
155.13622 | 42 | 96.66987 | 3
157.6449 | 42.5 | 96.6209 | 3
160.19764 | 43 | 96.63312 | 3
162.70512 | 43.5 | 96.5915 | 3
165.20859 | 44 | 96.57954 | 3
167.72856 | 44.5 | 96.56514 | 3
170.23698 | 45 | 96.55095 | 3
172.73863 | 45.5 | 96.53839 | 3
175.24188 | 46 | 96.51725 | 3
177.74075 | 46.5 | 96.50091 | 3
180.24347 | 47 | 96.47698 | 3
182.75576 | 47.5 | 96.48818 | 3
185.26237 | 48 | 96.51857 | 3
187.76063 | 48.5 | 96.49047 | 3
190.2614 | 49 | 96.44 | 3
192.76672 | 49.5 | 96.47676 | 3
195.26211 | 50 | 96.44856 | 3
197.76844 | 50.5 | 96.46343 | 3
200.27065 | 51 | 96.42885 | 3
202.77016 | 51.5 | 96.42207 | 3
205.27349 | 52 | 96.41434 | 3
207.77279 | 52.5 | 96.43857 | 3
210.2716 | 53 | 96.40612 | 3
212.77344 | 53.5 | 96.40863 | 3
215.28375 | 54 | 96.39747 | 3
217.78146 | 54.5 | 96.36356 | 3
220.28327 | 55 | 96.37355 | 3
222.79195 | 55.5 | 96.39599 | 3
225.29323 | 56 | 96.36585 | 3
227.7913 | 56.5 | 96.34415 | 3
230.298 | 57 | 96.38211 | 3
232.80971 | 57.5 | 96.34571 | 3
235.30776 | 58 | 96.32833 | 3
237.81945 | 58.5 | 96.34829 | 3
240.32471 | 59 | 96.36115 | 3
242.83215 | 59.5 | 96.35756 | 3
245.32588 | 60 | 96.32527 | 3
247.83596 | 60.5 | 96.31632 | 3
250.34327 | 61 | 96.29864 | 3
252.84884 | 61.5 | 96.30736 | 3
255.35228 | 62 | 96.28378 | 3
257.85979 | 62.5 | 96.27605 | 3
260.36428 | 63 | 96.26006 | 3
262.88161 | 63.5 | 96.26345 | 3
265.3812 | 64 | 96.24517 | 3
267.88176 | 64.5 | 96.21931 | 3
270.37916 | 65 | 96.22676 | 3
272.89194 | 65.5 | 96.15772 | 3
275.39983 | 66 | 96.15336 | 3
277.89968 | 66.5 | 96.11694 | 3
280.40893 | 67 | 96.04653 | 3
282.91065 | 67.5 | 96.01612 | 3
285.42037 | 68 | 95.91112 | 3
287.91761 | 68.5 | 95.86654 | 3
290.42402 | 69 | 95.77386 | 3
292.93215 | 69.5 | 95.66544 | 3
295.44203 | 70 | 95.57077 | 3
297.95103 | 70.5 | 95.44756 | 3
300.45471 | 71 | 95.29755 | 3
302.96026 | 71.5 | 95.13672 | 3
305.47267 | 72 | 94.97098 | 3
307.9778 | 72.5 | 94.80999 | 3
310.47718 | 73 | 94.59523 | 3
312.9744 | 73.5 | 94.34727 | 3
315.49444 | 74 | 94.11878 | 3
317.9984 | 74.5 | 93.80407 | 3
320.50411 | 75 | 93.47518 | 3
323.01552 | 75.5 | 93.12995 | 3
325.52814 | 76 | 92.73531 | 3
328.03682 | 76.5 | 92.35184 | 3
330.54497 | 77 | 91.86138 | 3
333.05533 | 77.5 | 91.33869 | 3
335.56198 | 78 | 90.7845 | 3
338.08248 | 78.5 | 90.20187 | 3
340.59421 | 79 | 89.52672 | 3
343.1034 | 79.5 | 88.89259 | 3
345.61953 | 80 | 88.10167 | 3
348.13441 | 80.5 | 87.27079 | 3
350.6496 | 81 | 86.34831 | 3
353.16688 | 81.5 | 85.3787 | 3
355.68644 | 82 | 84.31387 | 3
358.20619 | 82.5 | 83.12247 | 3
360.73123 | 83 | 81.85685 | 3
363.25577 | 83.5 | 80.43686 | 3
365.77837 | 84 | 78.95073 | 3
368.31036 | 84.5 | 77.32382 | 3
370.84214 | 85 | 75.50279 | 3
373.36823 | 85.5 | 73.58091 | 3
375.90144 | 86 | 71.49711 | 3
378.42799 | 86.5 | 69.19012 | 3
380.94746 | 87 | 66.70641 | 3
383.45652 | 87.5 | 63.99197 | 3
385.94679 | 88 | 60.8394 | 3
388.38944 | 88.5 | 57.91001 | 3
390.78623 | 89 | 54.92135 | 3
393.11658 | 89.5 | 51.9596 | 3
395.39212 | 90 | 48.82796 | 3
397.6287 | 90.5 | 46.00619 | 3
399.85723 | 91 | 43.6183 | 3
402.11704 | 91.5 | 41.32115 | 3
404.4339 | 92 | 39.39208 | 3
406.83828 | 92.5 | 37.68489 | 3
409.33776 | 93 | 36.27909 | 3
411.9551 | 93.5 | 35.08195 | 3
414.68102 | 94 | 33.9608 | 3
417.51203 | 94.5 | 32.68566 | 3
420.39997 | 95 | 31.32981 | 3
423.25907 | 95.5 | 29.69634 | 3
426.0303 | 96 | 27.83085 | 3
428.64963 | 96.5 | 25.74794 | 3
431.07999 | 97 | 23.57409 | 3
433.36057 | 97.5 | 21.43599 | 3
435.57157 | 98 | 19.48305 | 3
437.72735 | 98.5 | 17.73829 | 3
439.87192 | 99 | 16.33474 | 3
442.11355 | 99.5 | 15.20254 | 3
444.48799 | 100 | 14.42626 | 3
446.97791 | 100.5 | 13.79796 | 3
449.55034 | 101 | 13.35857 | 3
452.16781 | 101.5 | 12.9476 | 3
454.79279 | 102 | 12.76406 | 3
457.4184 | 102.5 | 12.5346 | 3
460.02916 | 103 | 12.40166 | 3
462.63451 | 103.5 | 12.31915 | 3
465.22512 | 104 | 12.20737 | 3
467.78767 | 104.5 | 12.1227 | 3
470.33394 | 105 | 12.08679 | 3
472.87528 | 105.5 | 12.04774 | 3
475.39899 | 106 | 12.01326 | 3
477.91355 | 106.5 | 11.92437 | 3
480.42811 | 107 | 11.85399 | 3
482.93998 | 107.5 | 11.82438 | 3
485.4485 | 108 | 11.77638 | 3
487.95595 | 108.5 | 11.75851 | 3
490.46538 | 109 | 11.72694 | 3
492.97152 | 109.5 | 11.67737 | 3
495.48455 | 110 | 11.68537 | 3
497.98206 | 110.5 | 11.66859 | 3
500.49047 | 111 | 11.63774 | 3
502.99431 | 111.5 | 11.58359 | 3
505.49853 | 112 | 11.60914 | 3
507.99904 | 112.5 | 11.54521 | 3
510.50752 | 113 | 11.52021 | 3
513.01385 | 113.5 | 11.56465 | 3
515.51289 | 114 | 11.47722 | 3
518.01716 | 114.5 | 11.4011 | 3
520.52269 | 115 | 11.38175 | 3
523.02446 | 115.5 | 11.37986 | 3
525.52609 | 116 | 11.3642 | 3
528.0281 | 116.5 | 11.31457 | 3
530.52731 | 117 | 11.28519 | 3
533.03098 | 117.5 | 11.29208 | 3
535.53239 | 118 | 11.2423 | 3
538.03669 | 118.5 | 11.22883 | 3
540.53696 | 119 | 11.19258 | 3
543.04014 | 119.5 | 11.17157 | 3
545.54204 | 120 | 11.11478 | 3
548.04833 | 120.5 | 10.9961 | 3
550.54749 | 121 | 11.03267 | 3
553.0511 | 121.5 | 10.99572 | 3
555.55488 | 122 | 10.95308 | 3
558.05685 | 122.5 | 10.91635 | 3
560.56165 | 123 | 10.88083 | 3
563.05493 | 123.5 | 10.86759 | 3
565.55651 | 124 | 10.81765 | 3
568.05739 | 124.5 | 10.77085 | 3
570.55872 | 125 | 10.7372 | 3
573.05995 | 125.5 | 10.73794 | 3
575.56373 | 126 | 10.67709 | 3
578.06789 | 126.5 | 10.6401 | 3
580.56958 | 127 | 10.5949 | 3
583.07204 | 127.5 | 10.57754 | 3
585.5727 | 128 | 10.51946 | 3
588.06813 | 128.5 | 10.54 | 3
590.57571 | 129 | 10.51159 | 3
593.07976 | 129.5 | 10.457 | 3
595.57631 | 130 | 10.43316 | 3
598.08018 | 130.5 | 10.37127 | 3
600.58694 | 131 | 10.35588 | 3
603.0813 | 131.5 | 10.34818 | 3
605.58536 | 132 | 10.29347 | 3
608.08636 | 132.5 | 10.26858 | 3
610.59342 | 133 | 10.24747 | 3
613.09362 | 133.5 | 10.21569 | 3
615.59748 | 134 | 10.20632 | 3
618.10041 | 134.5 | 10.20009 | 3
620.60385 | 135 | 10.15495 | 3
623.11247 | 135.5 | 10.21455 | 3
625.6029 | 136 | 10.10347 | 3
628.10644 | 136.5 | 10.13071 | 3
630.60945 | 137 | 10.07627 | 3
633.10927 | 137.5 | 10.06309 | 3
635.59834 | 138 | 10.02534 | 3
638.09108 | 138.5 | 9.9979 | 3
640.59401 | 139 | 10.00086 | 3
643.10399 | 139.5 | 9.92962 | 3
645.57922 | 140 | 9.97498 | 3
648.09117 | 140.5 | 9.91238 | 3
650.60309 | 141 | 9.92425 | 3
653.11512 | 141.5 | 9.89739 | 3
655.61222 | 142 | 9.84455 | 3
658.15513 | 142.5 | 9.8442 | 3
660.64873 | 143 | 9.81396 | 3
663.14164 | 143.5 | 9.79119 | 3
665.65059 | 144 | 9.75605 | 3
668.10896 | 144.5 | 9.75091 | 3
670.60215 | 145 | 9.70581 | 3
673.10545 | 145.5 | 9.63653 | 3
675.61269 | 146 | 9.60537 | 3
678.12218 | 146.5 | 9.56402 | 3
680.62159 | 147 | 9.57913 | 3
683.12288 | 147.5 | 9.57488 | 3
685.6341 | 148 | 9.57306 | 3
688.13284 | 148.5 | 9.49873 | 3
690.63337 | 149 | 9.4594 | 3
693.13401 | 149.5 | 9.42474 | 3
695.63651 | 150 | 9.40017 | 3
698.13411 | 150.5 | 9.33495 | 3
700.64095 | 151 | 9.33351 | 3
703.14123 | 151.5 | 9.27222 | 3
705.64509 | 152 | 9.22561 | 3
708.14825 | 152.5 | 9.1735 | 3
710.64394 | 153 | 9.11507 | 3
713.14989 | 153.5 | 9.06049 | 3
715.64968 | 154 | 9.0519 | 3
718.1501 | 154.5 | 8.97334 | 3
720.65019 | 155 | 8.93034 | 3
723.15807 | 155.5 | 8.88159 | 3
725.66249 | 156 | 8.77943 | 3
728.16272 | 156.5 | 8.73636 | 3
730.6679 | 157 | 8.65027 | 3
733.16634 | 157.5 | 8.58819 | 3
735.67049 | 158 | 8.54076 | 3
738.17039 | 158.5 | 8.45837 | 3
740.66906 | 159 | 8.40828 | 3
743.1721 | 159.5 | 8.32823 | 3
745.67351 | 160 | 8.22288 | 3
748.17515 | 160.5 | 8.19477 | 3
750.68125 | 161 | 8.1354 | 3
753.17989 | 161.5 | 7.98143 | 3
755.68255 | 162 | 7.97958 | 3
758.17985 | 162.5 | 7.86131 | 3
760.68642 | 163 | 7.85381 | 3
763.19211 | 163.5 | 7.6784 | 3
765.69536 | 164 | 7.6873 | 3
768.20119 | 164.5 | 7.62696 | 3
770.70127 | 165 | 7.64375 | 3
773.20149 | 165.5 | 7.55013 | 3
775.70699 | 166 | 7.57489 | 3
778.20911 | 166.5 | 7.54039 | 3
780.7117 | 167 | 7.53428 | 3
783.21749 | 167.5 | 7.57688 | 3
785.7158 | 168 | 7.51468 | 3
788.21675 | 168.5 | 7.48307 | 3
790.72472 | 169 | 7.50704 | 3
793.2235 | 169.5 | 7.4826 | 3
795.71624 | 170 | 7.44569 | 3
798.22185 | 170.5 | 7.46045 | 3