## Sheet
#EXPORTTYPE: | DATA SINGLE
#FILE: | WS2.ngb-dt6
#FORMAT: | NETZSCH5
#FTYPE: | UNICODE
#IDENTITY: | WS2
#MTYPE: | TG
#INSTRUMENT: | NETZSCH TG 209F3
#PROJECT: | 113397
#DATE/TIME: | 28-10-2025 05:36:56 (UTC+1)
#CORR. FILE: | Correction for method CHAR_OXIDATION_800C_20-O2
#TEMPCAL: | TCALZERO.TCX
#LABORATORY: | 53
#OPERATOR: | ahugo
#REMARK: | Initial mass: 4,663
#SAMPLE: | WS2
#SAMPLE MASS /mg: | 4.6633
#MATERIAL: | biochar
#TYPE OF CRUCIBLE: | Al2O3 85 µl, open
#SAMPLE CRUCIBLE MASS /mg: | 143.6618
#REFERENCE CRUCIBLE MASS /mg:
#M.RANGE /mg: | 2000
#CORR. CODE: | 20
#RANGE: | 35°C....800°C/0.0....40.0K/min
#SEGMENT: | S1-3/3
#SEG. 1: | 35°C/40.0(K/min)/105°C
#SEG. 2: | 105°C/00:30/105°C
#SEG. 3: | 105°C/5.0(K/min)/800°C
##Temp./°C | Time/min | Mass/% | Segment
37.757 | 0.5 | 100 | 1
49.92 | 1 | 99.91637 | 1
66.654 | 1.5 | 99.7491 | 1
85.89135 | 2 | 99.40088 | 2
98.82896 | 2.5 | 99.02789 | 2
105.98434 | 3 | 98.79681 | 2
109.49871 | 3.5 | 98.60827 | 2
110.79189 | 4 | 98.5053 | 2
110.77932 | 4.5 | 98.42576 | 2
110.07958 | 5 | 98.36799 | 2
109.09037 | 5.5 | 98.31852 | 2
108.0574 | 6 | 98.26727 | 2
107.0987 | 6.5 | 98.23087 | 2
106.28394 | 7 | 98.18343 | 2
105.6372 | 7.5 | 98.14305 | 2
105.14244 | 8 | 98.11079 | 2
104.79668 | 8.5 | 98.07885 | 2
104.56983 | 9 | 98.05711 | 2
104.429 | 9.5 | 98.0272 | 2
104.35408 | 10 | 98.00817 | 2
104.33313 | 10.5 | 97.96915 | 2
104.34417 | 11 | 97.98856 | 2
104.37922 | 11.5 | 97.92212 | 2
104.43122 | 12 | 97.90289 | 2
104.48326 | 12.5 | 97.87914 | 2
104.5302 | 13 | 97.83185 | 2
104.5752 | 13.5 | 97.81284 | 2
104.61321 | 14 | 97.80632 | 2
104.65117 | 14.5 | 97.76984 | 2
104.6851 | 15 | 97.71398 | 2
104.71918 | 15.5 | 97.7118 | 2
104.74111 | 16 | 97.70784 | 2
104.76608 | 16.5 | 97.671 | 2
104.78518 | 17 | 97.63733 | 2
104.81008 | 17.5 | 97.59405 | 2
104.82602 | 18 | 97.59193 | 2
104.8401 | 18.5 | 97.54253 | 2
104.85803 | 19 | 97.53156 | 2
104.85904 | 19.5 | 97.51444 | 2
104.87604 | 20 | 97.49756 | 2
104.88792 | 20.5 | 97.47388 | 2
104.88801 | 21 | 97.46544 | 2
104.89893 | 21.5 | 97.44558 | 2
104.91998 | 22 | 97.37741 | 2
104.92091 | 22.5 | 97.35596 | 2
104.92693 | 23 | 97.33891 | 2
104.93492 | 23.5 | 97.34736 | 2
104.9409 | 24 | 97.28303 | 2
104.93683 | 24.5 | 97.2854 | 2
104.94987 | 25 | 97.25496 | 2
104.94594 | 25.5 | 97.27434 | 2
104.95792 | 26 | 97.21862 | 2
104.95986 | 26.5 | 97.19335 | 2
104.9629 | 27 | 97.17346 | 2
104.96383 | 27.5 | 97.1585 | 2
104.9648 | 28 | 97.13483 | 2
104.97086 | 28.5 | 97.103 | 2
104.97782 | 29 | 97.08327 | 2
104.97484 | 29.5 | 97.09213 | 2
104.98185 | 30 | 97.05119 | 2
104.98184 | 30.5 | 97.02987 | 2
104.98085 | 31 | 97.00213 | 2
104.98084 | 31.5 | 96.9742 | 2
105.24296 | 32 | 96.9065 | 3
106.52568 | 32.5 | 96.96309 | 3
108.3897 | 33 | 96.9778 | 3
110.66279 | 33.5 | 96.97674 | 3
113.19429 | 34 | 96.99134 | 3
115.86379 | 34.5 | 96.95929 | 3
118.61694 | 35 | 96.93421 | 3
121.38763 | 35.5 | 96.93166 | 3
124.1364 | 36 | 96.89289 | 3
126.84249 | 36.5 | 96.87774 | 3
129.49874 | 37 | 96.85992 | 3
132.14378 | 37.5 | 96.84965 | 3
134.76534 | 38 | 96.81293 | 3
137.34816 | 38.5 | 96.76816 | 3
139.89721 | 39 | 96.7563 | 3
142.45516 | 39.5 | 96.75773 | 3
145.01205 | 40 | 96.71525 | 3
147.51711 | 40.5 | 96.69542 | 3
150.05204 | 41 | 96.69248 | 3
152.61124 | 41.5 | 96.65308 | 3
155.11712 | 42 | 96.65278 | 3
157.64431 | 42.5 | 96.59153 | 3
160.19083 | 43 | 96.62122 | 3
162.69316 | 43.5 | 96.56872 | 3
165.21582 | 44 | 96.58555 | 3
167.72123 | 44.5 | 96.54708 | 3
170.23277 | 45 | 96.51945 | 3
172.73572 | 45.5 | 96.48138 | 3
175.23633 | 46 | 96.50673 | 3
177.73889 | 46.5 | 96.48266 | 3
180.25 | 47 | 96.47225 | 3
182.75116 | 47.5 | 96.46585 | 3
185.2511 | 48 | 96.47227 | 3
187.74498 | 48.5 | 96.44368 | 3
190.25954 | 49 | 96.4186 | 3
192.76048 | 49.5 | 96.45439 | 3
195.26518 | 50 | 96.43152 | 3
197.76363 | 50.5 | 96.42611 | 3
200.26795 | 51 | 96.39741 | 3
202.76657 | 51.5 | 96.401 | 3
205.26717 | 52 | 96.40377 | 3
207.77417 | 52.5 | 96.41931 | 3
210.27359 | 53 | 96.38812 | 3
212.77217 | 53.5 | 96.39613 | 3
215.27387 | 54 | 96.37161 | 3
217.77239 | 54.5 | 96.35486 | 3
220.2764 | 55 | 96.31748 | 3
222.78685 | 55.5 | 96.3558 | 3
225.28918 | 56 | 96.35482 | 3
227.7989 | 56.5 | 96.32127 | 3
230.29213 | 57 | 96.36122 | 3
232.79908 | 57.5 | 96.33662 | 3
235.30961 | 58 | 96.30013 | 3
237.81724 | 58.5 | 96.34087 | 3
240.31639 | 59 | 96.31648 | 3
242.82152 | 59.5 | 96.32042 | 3
245.33077 | 60 | 96.31879 | 3
247.83471 | 60.5 | 96.29987 | 3
250.33736 | 61 | 96.31142 | 3
252.84473 | 61.5 | 96.28526 | 3
255.34501 | 62 | 96.28394 | 3
257.856 | 62.5 | 96.27918 | 3
260.3549 | 63 | 96.2153 | 3
262.86166 | 63.5 | 96.22705 | 3
265.37488 | 64 | 96.23459 | 3
267.87928 | 64.5 | 96.17767 | 3
270.38755 | 65 | 96.19063 | 3
272.89516 | 65.5 | 96.13279 | 3
275.39455 | 66 | 96.10695 | 3
277.89699 | 66.5 | 96.06436 | 3
280.39485 | 67 | 95.97153 | 3
282.90406 | 67.5 | 95.9607 | 3
285.41405 | 68 | 95.84921 | 3
287.91709 | 68.5 | 95.81624 | 3
290.42309 | 69 | 95.69489 | 3
292.92957 | 69.5 | 95.60782 | 3
295.43658 | 70 | 95.52236 | 3
297.94135 | 70.5 | 95.41883 | 3
300.44644 | 71 | 95.2629 | 3
302.94918 | 71.5 | 95.11209 | 3
305.45543 | 72 | 94.94365 | 3
307.96372 | 72.5 | 94.74453 | 3
310.47139 | 73 | 94.53087 | 3
312.98236 | 73.5 | 94.28341 | 3
315.48779 | 74 | 94.03992 | 3
317.9968 | 74.5 | 93.73563 | 3
320.5021 | 75 | 93.41842 | 3
323.01336 | 75.5 | 93.06336 | 3
325.51673 | 76 | 92.70354 | 3
328.02925 | 76.5 | 92.27399 | 3
330.54258 | 77 | 91.80615 | 3
333.05078 | 77.5 | 91.31669 | 3
335.56481 | 78 | 90.74909 | 3
338.07909 | 78.5 | 90.24769 | 3
340.58643 | 79 | 89.50901 | 3
343.09805 | 79.5 | 88.87822 | 3
345.61962 | 80 | 88.15542 | 3
348.13276 | 80.5 | 87.26206 | 3
350.65069 | 81 | 86.39072 | 3
353.16493 | 81.5 | 85.43388 | 3
355.67697 | 82 | 84.36559 | 3
358.19623 | 82.5 | 83.16328 | 3
360.72575 | 83 | 81.94108 | 3
363.24872 | 83.5 | 80.56542 | 3
365.77913 | 84 | 79.1013 | 3
368.29649 | 84.5 | 77.4428 | 3
370.83558 | 85 | 75.76678 | 3
373.36431 | 85.5 | 73.84884 | 3
375.89034 | 86 | 71.77613 | 3
378.41199 | 86.5 | 69.52936 | 3
380.93929 | 87 | 67.11034 | 3
383.45693 | 87.5 | 64.40684 | 3
385.94827 | 88 | 61.56354 | 3
388.39683 | 88.5 | 58.66122 | 3
390.80049 | 89 | 55.5008 | 3
393.13078 | 89.5 | 52.39061 | 3
395.40361 | 90 | 49.67619 | 3
397.63462 | 90.5 | 46.8705 | 3
399.86838 | 91 | 44.38157 | 3
402.13714 | 91.5 | 42.11221 | 3
404.46332 | 92 | 40.18054 | 3
406.8873 | 92.5 | 38.50819 | 3
409.39658 | 93 | 37.03199 | 3
411.99426 | 93.5 | 35.81805 | 3
414.69555 | 94 | 34.64378 | 3
417.50198 | 94.5 | 33.38972 | 3
420.36539 | 95 | 32.02909 | 3
423.21594 | 95.5 | 30.46326 | 3
425.97713 | 96 | 28.6585 | 3
428.61343 | 96.5 | 26.57817 | 3
431.09095 | 97 | 24.47484 | 3
433.42491 | 97.5 | 22.31667 | 3
435.635 | 98 | 20.3709 | 3
437.76643 | 98.5 | 18.67417 | 3
439.91132 | 99 | 17.20884 | 3
442.15049 | 99.5 | 16.0621 | 3
444.51013 | 100 | 15.26272 | 3
446.97889 | 100.5 | 14.64147 | 3
449.53779 | 101 | 14.16891 | 3
452.13719 | 101.5 | 13.76436 | 3
454.76204 | 102 | 13.53024 | 3
457.39692 | 102.5 | 13.34126 | 3
460.01975 | 103 | 13.17946 | 3
462.62934 | 103.5 | 13.07284 | 3
465.21889 | 104 | 12.96883 | 3
467.78957 | 104.5 | 12.87149 | 3
470.337 | 105 | 12.79108 | 3
472.87237 | 105.5 | 12.77055 | 3
475.39953 | 106 | 12.72055 | 3
477.91782 | 106.5 | 12.60447 | 3
480.43277 | 107 | 12.55305 | 3
482.94421 | 107.5 | 12.54281 | 3
485.45155 | 108 | 12.45661 | 3
487.95743 | 108.5 | 12.4471 | 3
490.46263 | 109 | 12.40479 | 3
492.97206 | 109.5 | 12.37753 | 3
495.48084 | 110 | 12.34522 | 3
497.98545 | 110.5 | 12.34993 | 3
500.48497 | 111 | 12.28099 | 3
503.00033 | 111.5 | 12.23741 | 3
505.5054 | 112 | 12.26519 | 3
508.00415 | 112.5 | 12.20393 | 3
510.51068 | 113 | 12.16712 | 3
513.00675 | 113.5 | 12.15484 | 3
515.51474 | 114 | 12.10534 | 3
518.02273 | 114.5 | 12.06679 | 3
520.52217 | 115 | 12.05439 | 3
523.02566 | 115.5 | 12.06437 | 3
525.52854 | 116 | 12.0113 | 3
528.03275 | 116.5 | 11.97514 | 3
530.53623 | 117 | 11.93669 | 3
533.03229 | 117.5 | 11.93798 | 3
535.53228 | 118 | 11.9102 | 3
538.03624 | 118.5 | 11.86205 | 3
540.54139 | 119 | 11.8305 | 3
543.04638 | 119.5 | 11.79207 | 3
545.54536 | 120 | 11.74367 | 3
548.04793 | 120.5 | 11.67706 | 3
550.54483 | 121 | 11.67416 | 3
553.0546 | 121.5 | 11.65418 | 3
555.55879 | 122 | 11.59952 | 3
558.05835 | 122.5 | 11.56722 | 3
560.56322 | 123 | 11.53106 | 3
563.05793 | 123.5 | 11.485 | 3
565.56126 | 124 | 11.46645 | 3
568.05614 | 124.5 | 11.38968 | 3
570.55494 | 125 | 11.31588 | 3
573.06422 | 125.5 | 11.37209 | 3
575.56621 | 126 | 11.31542 | 3
578.06576 | 126.5 | 11.27462 | 3
580.57082 | 127 | 11.23675 | 3
583.06935 | 127.5 | 11.19397 | 3
585.57112 | 128 | 11.17065 | 3
588.07991 | 128.5 | 11.16715 | 3
590.56938 | 129 | 11.12091 | 3
593.07036 | 129.5 | 11.08717 | 3
595.57233 | 130 | 11.03878 | 3
598.08103 | 130.5 | 11.00973 | 3
600.57553 | 131 | 10.96253 | 3
603.08456 | 131.5 | 10.98238 | 3
605.58234 | 132 | 10.90968 | 3
608.09287 | 132.5 | 10.89245 | 3
610.59786 | 133 | 10.85654 | 3
613.09467 | 133.5 | 10.84453 | 3
615.5946 | 134 | 10.82272 | 3
618.09751 | 134.5 | 10.81132 | 3
620.60809 | 135 | 10.77537 | 3
623.10412 | 135.5 | 10.72756 | 3
625.60852 | 136 | 10.74563 | 3
628.10672 | 136.5 | 10.72491 | 3
630.60862 | 137 | 10.69952 | 3
633.11036 | 137.5 | 10.67231 | 3
635.58794 | 138 | 10.65499 | 3
638.09379 | 138.5 | 10.62057 | 3
640.60253 | 139 | 10.64258 | 3
643.09965 | 139.5 | 10.56693 | 3
645.60836 | 140 | 10.58443 | 3
648.08488 | 140.5 | 10.55898 | 3
650.59975 | 141 | 10.54882 | 3
653.10412 | 141.5 | 10.50589 | 3
655.60642 | 142 | 10.45627 | 3
658.14264 | 142.5 | 10.45368 | 3
660.63365 | 143 | 10.42393 | 3
663.1363 | 143.5 | 10.39826 | 3
665.62673 | 144 | 10.37567 | 3
668.10396 | 144.5 | 10.35261 | 3
670.61057 | 145 | 10.31048 | 3
673.09973 | 145.5 | 10.25738 | 3
675.61013 | 146 | 10.21258 | 3
678.12412 | 146.5 | 10.16045 | 3
680.63439 | 147 | 10.16844 | 3
683.12356 | 147.5 | 10.15512 | 3
685.62254 | 148 | 10.13613 | 3
688.13403 | 148.5 | 10.1052 | 3
690.64022 | 149 | 10.04944 | 3
693.1381 | 149.5 | 10.04858 | 3
695.63319 | 150 | 9.96413 | 3
698.14105 | 150.5 | 9.89107 | 3
700.63595 | 151 | 9.88514 | 3
703.14403 | 151.5 | 9.85909 | 3
705.6421 | 152 | 9.82204 | 3
708.14272 | 152.5 | 9.72275 | 3
710.64727 | 153 | 9.6134 | 3
713.14855 | 153.5 | 9.6259 | 3
715.65282 | 154 | 9.58718 | 3
718.15177 | 154.5 | 9.5078 | 3
720.6538 | 155 | 9.45862 | 3
723.15521 | 155.5 | 9.43581 | 3
725.65785 | 156 | 9.32388 | 3
728.16728 | 156.5 | 9.2803 | 3
730.66332 | 157 | 9.19158 | 3
733.16836 | 157.5 | 9.1116 | 3
735.66179 | 158 | 9.08188 | 3
738.16592 | 158.5 | 9.01172 | 3
740.66901 | 159 | 8.91887 | 3
743.1727 | 159.5 | 8.88455 | 3
745.6745 | 160 | 8.73243 | 3
748.18421 | 160.5 | 8.73236 | 3
750.68599 | 161 | 8.64276 | 3
753.19131 | 161.5 | 8.54271 | 3
755.68434 | 162 | 8.47697 | 3
758.18651 | 162.5 | 8.44954 | 3
760.6946 | 163 | 8.38169 | 3
763.18596 | 163.5 | 8.20121 | 3
765.69195 | 164 | 8.21585 | 3
768.19731 | 164.5 | 8.12383 | 3
770.70586 | 165 | 8.18132 | 3
773.19863 | 165.5 | 8.08621 | 3
775.705 | 166 | 8.12076 | 3
778.20647 | 166.5 | 8.07638 | 3
780.71426 | 167 | 8.03653 | 3
783.21799 | 167.5 | 8.06788 | 3
785.71889 | 168 | 8.05238 | 3
788.22139 | 168.5 | 8.02295 | 3
790.72504 | 169 | 8.01233 | 3
793.22729 | 169.5 | 7.98722 | 3
795.72486 | 170 | 7.96253 | 3
798.22778 | 170.5 | 8.00706 | 3