## Sheet
#EXPORTTYPE: | DATA SINGLE
#FILE: | BRF 500.ngb-dt6
#FORMAT: | NETZSCH5
#FTYPE: | UNICODE
#IDENTITY: | BRF500
#MTYPE: | TG
#INSTRUMENT: | NETZSCH TG 209F3
#PROJECT: | 113397
#DATE/TIME: | 31-10-2025 23:54:11 (UTC+1)
#CORR. FILE: | Correction for method CHAR ISOTHERMAL 10H 250C 20% O2
#TEMPCAL: | TCALZERO.TCX
#LABORATORY: | 53
#OPERATOR: | ahugo
#REMARK: | Initial mass: 5,215
#SAMPLE: | BRF500
#SAMPLE MASS /mg: | 5.2152
#MATERIAL: | empty
#TYPE OF CRUCIBLE: | Al2O3 85 µl, open
#SAMPLE CRUCIBLE MASS /mg: | 146.7443
#REFERENCE CRUCIBLE MASS /mg:
#M.RANGE /mg: | 2000
#CORR. CODE: | 20
#RANGE: | 45°C....250°C/0.0....40.0K/min
#SEGMENT: | S1-5/5
#SEG. 1: | 45°C/40.0(K/min)/105°C
#SEG. 2: | 105°C/00:30/105°C
#SEG. 3: | 105°C/5.0(K/min)/250°C
#SEG. 4: | 250°C/00:30/250°C
#SEG. 5: | 250°C/10:00/250°C
##Temp./°C | Time/min | Mass/% | Segment
50.059 | 0.5 | 100.00959 | 1
61.003 | 1 | 99.9118 | 1
76.84209 | 1.5 | 99.75262 | 2
92.21552 | 2 | 99.44515 | 2
101.23123 | 2.5 | 99.19236 | 2
106.1969 | 3 | 98.97196 | 2
108.5945 | 3.5 | 98.83405 | 2
109.40442 | 4 | 98.74397 | 2
109.29124 | 4.5 | 98.64989 | 2
108.69576 | 5 | 98.59638 | 2
107.91859 | 5.5 | 98.5503 | 2
107.11363 | 6 | 98.51962 | 2
106.38679 | 6.5 | 98.48895 | 2
105.77892 | 7 | 98.47359 | 2
105.29522 | 7.5 | 98.42755 | 2
104.93738 | 8 | 98.39905 | 2
104.68351 | 8.5 | 98.36615 | 2
104.51663 | 9 | 98.324 | 2
104.43077 | 9.5 | 98.30296 | 2
104.39083 | 10 | 98.28947 | 2
104.37988 | 10.5 | 98.25519 | 2
104.40185 | 11 | 98.23578 | 2
104.4289 | 11.5 | 98.23398 | 2
104.47391 | 12 | 98.2129 | 2
104.51789 | 12.5 | 98.19179 | 2
104.56495 | 13 | 98.17073 | 2
104.59984 | 13.5 | 98.14966 | 2
104.63889 | 14 | 98.13628 | 2
104.67589 | 14.5 | 98.1173 | 2
104.70586 | 15 | 98.11305 | 2
104.7269 | 15.5 | 98.09388 | 2
104.75185 | 16 | 98.0748 | 2
104.7768 | 16.5 | 98.0729 | 2
104.79783 | 17 | 98.03447 | 2
104.82088 | 17.5 | 98.01348 | 2
104.83287 | 18 | 98.00983 | 2
104.84491 | 18.5 | 97.9616 | 2
104.85684 | 19 | 97.95585 | 2
104.85983 | 19.5 | 97.92731 | 2
104.87485 | 20 | 97.92713 | 2
104.88781 | 20.5 | 97.90224 | 2
104.89483 | 21 | 97.91014 | 2
104.89883 | 21.5 | 97.87926 | 2
104.90482 | 22 | 97.86196 | 2
104.91277 | 22.5 | 97.85824 | 2
104.91881 | 23 | 97.86397 | 2
104.92385 | 23.5 | 97.85251 | 2
104.93487 | 24 | 97.82553 | 2
104.94286 | 24.5 | 97.81415 | 2
104.94184 | 25 | 97.81203 | 2
104.94581 | 25.5 | 97.81209 | 2
104.95785 | 26 | 97.80266 | 2
104.9629 | 26.5 | 97.80246 | 2
104.9679 | 27 | 97.79497 | 2
104.9678 | 27.5 | 97.76043 | 2
104.97187 | 28 | 97.73145 | 2
104.96282 | 28.5 | 97.71431 | 2
104.97088 | 29 | 97.69904 | 2
104.96778 | 29.5 | 97.6913 | 2
104.96575 | 30 | 97.67029 | 2
104.96983 | 30.5 | 97.66835 | 2
104.97389 | 31 | 97.66255 | 2
104.97269 | 31.5 | 97.64836 | 3
105.72911 | 32 | 97.63971 | 3
107.2956 | 32.5 | 97.62431 | 3
109.38622 | 33 | 97.61285 | 3
111.82731 | 33.5 | 97.58202 | 3
114.47219 | 34 | 97.58583 | 3
117.22238 | 34.5 | 97.55346 | 3
119.99168 | 35 | 97.54188 | 3
122.73368 | 35.5 | 97.51302 | 3
125.44934 | 36 | 97.46716 | 3
128.15613 | 36.5 | 97.46715 | 3
130.8288 | 37 | 97.44771 | 3
133.45477 | 37.5 | 97.41142 | 3
136.02744 | 38 | 97.39385 | 3
138.60924 | 38.5 | 97.35195 | 3
141.18408 | 39 | 97.32706 | 3
143.70769 | 39.5 | 97.30367 | 3
146.23885 | 40 | 97.25983 | 3
148.79103 | 40.5 | 97.22934 | 3
151.31269 | 41 | 97.20435 | 3
153.82974 | 41.5 | 97.16383 | 3
156.37945 | 42 | 97.12368 | 3
158.88289 | 42.5 | 97.07759 | 3
161.40195 | 43 | 97.03552 | 3
163.92552 | 43.5 | 96.99904 | 3
166.4302 | 44 | 96.96053 | 3
168.95439 | 44.5 | 96.93414 | 3
171.4543 | 45 | 96.9013 | 3
173.96221 | 45.5 | 96.85523 | 3
176.4632 | 46 | 96.81701 | 3
178.97116 | 46.5 | 96.78045 | 3
181.47602 | 47 | 96.75563 | 3
183.97326 | 47.5 | 96.69272 | 3
186.47677 | 48 | 96.65957 | 3
188.97693 | 48.5 | 96.5962 | 3
191.47549 | 49 | 96.58925 | 3
193.97664 | 49.5 | 96.53922 | 3
196.4874 | 50 | 96.49836 | 3
198.99184 | 50.5 | 96.46002 | 3
201.49065 | 51 | 96.42554 | 3
203.993 | 51.5 | 96.38174 | 3
206.4932 | 52 | 96.34172 | 3
208.99109 | 52.5 | 96.29723 | 3
211.48213 | 53 | 96.27413 | 3
213.98736 | 53.5 | 96.22654 | 3
216.49122 | 54 | 96.17083 | 3
218.99312 | 54.5 | 96.12637 | 3
221.4981 | 55 | 96.0902 | 3
224.00015 | 55.5 | 96.05958 | 3
226.5003 | 56 | 96.00951 | 3
229.00401 | 56.5 | 95.97509 | 3
231.50746 | 57 | 95.91763 | 3
234.01558 | 57.5 | 95.87732 | 3
236.524 | 58 | 95.85387 | 3
239.02714 | 58.5 | 95.81014 | 3
241.53109 | 59 | 95.76824 | 3
244.03325 | 59.5 | 95.73533 | 3
246.53627 | 60 | 95.67791 | 3
249.03832 | 60.5 | 95.65308 | 4
250.80772 | 61 | 95.6184 | 4
251.37333 | 61.5 | 95.56858 | 4
251.36276 | 62 | 95.5343 | 4
251.13554 | 62.5 | 95.51503 | 4
250.84953 | 63 | 95.48831 | 4
250.5776 | 63.5 | 95.45178 | 4
250.35464 | 64 | 95.43449 | 4
250.17876 | 64.5 | 95.4039 | 4
250.05483 | 65 | 95.38069 | 4
249.9699 | 65.5 | 95.37498 | 4
249.92895 | 66 | 95.35013 | 4
249.89395 | 66.5 | 95.33832 | 4
249.879 | 67 | 95.31766 | 4
249.86698 | 67.5 | 95.27909 | 4
249.86801 | 68 | 95.26936 | 4
249.87503 | 68.5 | 95.24085 | 4
249.88094 | 69 | 95.20062 | 4
249.89898 | 69.5 | 95.18701 | 4
249.90705 | 70 | 95.16413 | 4
249.91702 | 70.5 | 95.15447 | 4
249.91603 | 71 | 95.13336 | 4
249.92301 | 71.5 | 95.11593 | 4
249.933 | 72 | 95.0951 | 4
249.943 | 72.5 | 95.07968 | 4
249.94706 | 73 | 95.06266 | 4
249.95101 | 73.5 | 95.05672 | 4
249.95793 | 74 | 95.03177 | 4
249.966 | 74.5 | 95.02992 | 4
249.96999 | 75 | 95.0143 | 4
249.97301 | 75.5 | 95.00108 | 4
249.97999 | 76 | 94.99532 | 4
249.96998 | 76.5 | 94.94357 | 4
249.974 | 77 | 94.94762 | 4
249.973 | 77.5 | 94.9245 | 4
249.97903 | 78 | 94.90911 | 4
249.98303 | 78.5 | 94.88797 | 4
249.98201 | 79 | 94.86877 | 4
249.98602 | 79.5 | 94.85157 | 4
249.98899 | 80 | 94.85354 | 4
249.98801 | 80.5 | 94.83063 | 4
249.989 | 81 | 94.82074 | 4
249.98898 | 81.5 | 94.81687 | 4
249.98199 | 82 | 94.79032 | 4
249.99003 | 82.5 | 94.77289 | 4
249.98999 | 83 | 94.76337 | 4
249.99304 | 83.5 | 94.74624 | 4
249.995 | 84 | 94.74428 | 4
249.99996 | 84.5 | 94.70994 | 4
249.99701 | 85 | 94.70775 | 4
250.00005 | 85.5 | 94.69046 | 4
250.003 | 86 | 94.6773 | 4
250.00001 | 86.5 | 94.68085 | 4
249.99902 | 87 | 94.67911 | 4
249.99901 | 87.5 | 94.66169 | 4
250.00302 | 88 | 94.63883 | 4
250.00595 | 88.5 | 94.62543 | 4
250.00103 | 89 | 94.61173 | 4
250.00198 | 89.5 | 94.5965 | 4
250.00201 | 90 | 94.58486 | 4
250.00303 | 90.5 | 94.55917 | 5
250.2797 | 91 | 94.69285 | 5
250.52506 | 91.5 | 94.85752 | 5
250.48583 | 92 | 94.96108 | 5
250.35082 | 92.5 | 95.0319 | 5
250.21381 | 93 | 95.04537 | 5
250.10079 | 93.5 | 95.06056 | 5
250.01891 | 94 | 95.06653 | 5
249.96587 | 94.5 | 95.06433 | 5
249.94198 | 95 | 95.05271 | 5
249.93098 | 95.5 | 95.03162 | 5
249.921 | 96 | 95.01273 | 5
249.92002 | 96.5 | 94.99167 | 5
249.93305 | 97 | 94.96101 | 5
249.93805 | 97.5 | 94.9551 | 5
249.94702 | 98 | 94.93593 | 5
249.95301 | 98.5 | 94.90531 | 5
249.95798 | 99 | 94.8861 | 5
249.964 | 99.5 | 94.842 | 5
249.96902 | 100 | 94.83052 | 5
249.97203 | 100.5 | 94.78831 | 5
249.97401 | 101 | 94.77096 | 5
249.98004 | 101.5 | 94.74427 | 5
249.98193 | 102 | 94.70544 | 5
249.98602 | 102.5 | 94.69428 | 5
249.98503 | 103 | 94.66946 | 5
249.98804 | 103.5 | 94.63293 | 5
249.98796 | 104 | 94.61174 | 5
249.99301 | 104.5 | 94.5757 | 5
249.98902 | 105 | 94.55263 | 5
249.99498 | 105.5 | 94.52551 | 5
249.99298 | 106 | 94.50051 | 5
249.998 | 106.5 | 94.45454 | 5
249.99699 | 107 | 94.42777 | 5
249.99401 | 107.5 | 94.40657 | 5
249.98896 | 108 | 94.38187 | 5
249.99101 | 108.5 | 94.34339 | 5
249.99201 | 109 | 94.31656 | 5
249.998 | 109.5 | 94.2859 | 5
249.99804 | 110 | 94.25135 | 5
249.99399 | 110.5 | 94.21497 | 5
249.99203 | 111 | 94.18803 | 5
249.99703 | 111.5 | 94.16699 | 5
249.99508 | 112 | 94.13841 | 5
249.99899 | 112.5 | 94.10768 | 5
249.994 | 113 | 94.0788 | 5
249.99702 | 113.5 | 94.04444 | 5
249.99599 | 114 | 94.02504 | 5
249.99602 | 114.5 | 93.99052 | 5
249.994 | 115 | 93.95782 | 5
249.996 | 115.5 | 93.93091 | 5
249.997 | 116 | 93.90051 | 5
249.999 | 116.5 | 93.87369 | 5
250.005 | 117 | 93.84113 | 5
250.004 | 117.5 | 93.81989 | 5
249.99999 | 118 | 93.77395 | 5
250.00303 | 118.5 | 93.75475 | 5
250.00393 | 119 | 93.70484 | 5
250.00397 | 119.5 | 93.69153 | 5
249.99795 | 120 | 93.66846 | 5
250.003 | 120.5 | 93.64749 | 5
250.00203 | 121 | 93.62622 | 5
249.99999 | 121.5 | 93.58976 | 5
250.00003 | 122 | 93.55908 | 5
250.00299 | 122.5 | 93.53612 | 5
250.00595 | 123 | 93.49786 | 5
250.005 | 123.5 | 93.469 | 5
250.00598 | 124 | 93.43068 | 5
250.00102 | 124.5 | 93.40763 | 5
249.99899 | 125 | 93.38267 | 5
250.00196 | 125.5 | 93.34052 | 5
250.00199 | 126 | 93.30782 | 5
250.00597 | 126.5 | 93.2867 | 5
249.99901 | 127 | 93.2562 | 5
249.99798 | 127.5 | 93.22172 | 5
250.003 | 128 | 93.20447 | 5
250.00302 | 128.5 | 93.17387 | 5
249.99801 | 129 | 93.14127 | 5
249.99601 | 129.5 | 93.1028 | 5
249.99701 | 130 | 93.07207 | 5
249.99898 | 130.5 | 93.02995 | 5
250.00499 | 131 | 93.01275 | 5
250.00302 | 131.5 | 92.98186 | 5
249.99796 | 132 | 92.97627 | 5
249.996 | 132.5 | 92.94752 | 5
249.99794 | 133 | 92.90155 | 5
250.00508 | 133.5 | 92.87275 | 5
250.00199 | 134 | 92.85349 | 5
250 | 134.5 | 92.83432 | 5
249.99802 | 135 | 92.81518 | 5
249.99597 | 135.5 | 92.78825 | 5
249.99702 | 136 | 92.75964 | 5
250.00299 | 136.5 | 92.7289 | 5
250.00699 | 137 | 92.70208 | 5
250.00099 | 137.5 | 92.65609 | 5
250.00601 | 138 | 92.63487 | 5
250.00103 | 138.5 | 92.60044 | 5
250.003 | 139 | 92.57744 | 5
250.00109 | 139.5 | 92.53891 | 5
250.00296 | 140 | 92.53326 | 5
249.99998 | 140.5 | 92.50071 | 5
250.00001 | 141 | 92.47391 | 5
250.00202 | 141.5 | 92.47187 | 5
250.00504 | 142 | 92.42219 | 5
250.00301 | 142.5 | 92.40484 | 5
250.00306 | 143 | 92.37597 | 5
250.00703 | 143.5 | 92.37432 | 5
250.00403 | 144 | 92.31855 | 5
249.99999 | 144.5 | 92.29172 | 5
250.00502 | 145 | 92.28999 | 5
249.99801 | 145.5 | 92.2515 | 5
249.99901 | 146 | 92.21128 | 5
249.99997 | 146.5 | 92.19589 | 5
249.99895 | 147 | 92.144 | 5
250.00101 | 147.5 | 92.12104 | 5
250.00101 | 148 | 92.09238 | 5
249.999 | 148.5 | 92.06362 | 5
249.99798 | 149 | 92.03115 | 5
250.00499 | 149.5 | 92.00783 | 5
250.002 | 150 | 91.98675 | 5
250.00402 | 150.5 | 91.93507 | 5
250.00001 | 151 | 91.92553 | 5
250.00502 | 151.5 | 91.90248 | 5
250.00297 | 152 | 91.88328 | 5
250.00598 | 152.5 | 91.85461 | 5
250.00799 | 153 | 91.83146 | 5
250.00999 | 153.5 | 91.81813 | 5
250.00307 | 154 | 91.7837 | 5
250.01001 | 154.5 | 91.75871 | 5
250.00704 | 155 | 91.74341 | 5
250.00498 | 155.5 | 91.70098 | 5
250.00698 | 156 | 91.69729 | 5
250.00503 | 156.5 | 91.65329 | 5
250.00599 | 157 | 91.63012 | 5
250.00301 | 157.5 | 91.60331 | 5
249.99997 | 158 | 91.5687 | 5
250.003 | 158.5 | 91.55549 | 5
250.002 | 159 | 91.5304 | 5
250.00503 | 159.5 | 91.5129 | 5
250.00803 | 160 | 91.47488 | 5
250.00299 | 160.5 | 91.42692 | 5
250.00501 | 161 | 91.41367 | 5
250.00507 | 161.5 | 91.39042 | 5
250.00302 | 162 | 91.3789 | 5
250.002 | 162.5 | 91.34839 | 5
250.00307 | 163 | 91.31769 | 5
250.00202 | 163.5 | 91.29452 | 5
250.00498 | 164 | 91.27197 | 5
250.003 | 164.5 | 91.24701 | 5
249.99497 | 165 | 91.21624 | 5
249.99902 | 165.5 | 91.19676 | 5
250.00304 | 166 | 91.14894 | 5
250.00599 | 166.5 | 91.15282 | 5
249.99903 | 167 | 91.11031 | 5
250.00502 | 167.5 | 91.08548 | 5
250.00298 | 168 | 91.08001 | 5
250.00399 | 168.5 | 91.04726 | 5
250.007 | 169 | 91.03021 | 5
250.00203 | 169.5 | 91.01273 | 5
250.00399 | 170 | 90.97063 | 5
249.99803 | 170.5 | 90.95361 | 5
250.00602 | 171 | 90.91881 | 5
250.005 | 171.5 | 90.90328 | 5
250.00404 | 172 | 90.88832 | 5
250.00601 | 172.5 | 90.86317 | 5
250.00104 | 173 | 90.83246 | 5
250.00701 | 173.5 | 90.8055 | 5
250.00796 | 174 | 90.79983 | 5
249.999 | 174.5 | 90.78668 | 5
249.995 | 175 | 90.7538 | 5
249.99797 | 175.5 | 90.71356 | 5
250.00303 | 176 | 90.71364 | 5
250.00302 | 176.5 | 90.65192 | 5
250.00301 | 177 | 90.65807 | 5
250.00599 | 177.5 | 90.60436 | 5
250.00695 | 178 | 90.60246 | 5
250.00998 | 178.5 | 90.5833 | 5
250.00694 | 179 | 90.5565 | 5
250.00393 | 179.5 | 90.53158 | 5
250.00699 | 180 | 90.54304 | 5
250.00597 | 180.5 | 90.49883 | 5
250.00199 | 181 | 90.47394 | 5
250.00598 | 181.5 | 90.4548 | 5
250.00203 | 182 | 90.42988 | 5
250.00297 | 182.5 | 90.41825 | 5
250.00402 | 183 | 90.39542 | 5
250.004 | 183.5 | 90.37812 | 5
250.00398 | 184 | 90.33792 | 5
250.00303 | 184.5 | 90.30711 | 5
250.00002 | 185 | 90.28226 | 5
250.00998 | 185.5 | 90.26504 | 5
250.00302 | 186 | 90.24771 | 5
250.00407 | 186.5 | 90.21338 | 5
250.005 | 187 | 90.21695 | 5
250.006 | 187.5 | 90.19591 | 5
250.00398 | 188 | 90.16316 | 5
250.01 | 188.5 | 90.13474 | 5
250.01101 | 189 | 90.11744 | 5
250.00998 | 189.5 | 90.08669 | 5
250.00699 | 190 | 90.06937 | 5
250.00901 | 190.5 | 90.0425 | 5
250.00998 | 191 | 90.02169 | 5
250.00599 | 191.5 | 89.99651 | 5
250.001 | 192 | 89.96013 | 5
250.00299 | 192.5 | 89.96213 | 5
250.00599 | 193 | 89.93512 | 5
250.00299 | 193.5 | 89.90064 | 5
250.00498 | 194 | 89.8911 | 5
250.004 | 194.5 | 89.86223 | 5
250.00704 | 195 | 89.85646 | 5
250.00399 | 195.5 | 89.81431 | 5
250.00402 | 196 | 89.79901 | 5
250.00201 | 196.5 | 89.78763 | 5
250.00502 | 197 | 89.77605 | 5
250.00699 | 197.5 | 89.7491 | 5
250.00599 | 198 | 89.73568 | 5
250 | 198.5 | 89.70884 | 5
249.99804 | 199 | 89.67624 | 5
249.99903 | 199.5 | 89.65149 | 5
250.00996 | 200 | 89.62639 | 5
250.011 | 200.5 | 89.60543 | 5
250.007 | 201 | 89.59959 | 5
250.00395 | 201.5 | 89.5785 | 5
250.00099 | 202 | 89.54963 | 5
250.00202 | 202.5 | 89.52301 | 5
249.99904 | 203 | 89.49002 | 5
250.00502 | 203.5 | 89.48089 | 5
250.00499 | 204 | 89.45382 | 5
250.00402 | 204.5 | 89.42318 | 5
250.00496 | 205 | 89.40586 | 5
249.99999 | 205.5 | 89.38675 | 5
250.00201 | 206 | 89.35996 | 5
250.00403 | 206.5 | 89.34468 | 5
249.99903 | 207 | 89.31012 | 5
250.00402 | 207.5 | 89.28922 | 5
250.00303 | 208 | 89.27736 | 5
250.00098 | 208.5 | 89.25447 | 5
250.00707 | 209 | 89.22765 | 5
250.01104 | 209.5 | 89.21038 | 5
250.00905 | 210 | 89.20268 | 5
250.00399 | 210.5 | 89.17783 | 5
250.00098 | 211 | 89.1584 | 5
250.00703 | 211.5 | 89.12385 | 5
250.00403 | 212 | 89.10118 | 5
250.005 | 212.5 | 89.08375 | 5
250.00696 | 213 | 89.06863 | 5
250.00498 | 213.5 | 89.04554 | 5
250.006 | 214 | 89.02833 | 5
250.00303 | 214.5 | 88.9956 | 5
250.00602 | 215 | 88.97457 | 5
250.00701 | 215.5 | 88.97253 | 5
250.00601 | 216 | 88.93824 | 5
250.00398 | 216.5 | 88.91697 | 5
250.005 | 217 | 88.89408 | 5
250.00797 | 217.5 | 88.88632 | 5
250.00598 | 218 | 88.84789 | 5
250.01001 | 218.5 | 88.83054 | 5
250.00503 | 219 | 88.81538 | 5
250.00303 | 219.5 | 88.78647 | 5
250.005 | 220 | 88.76354 | 5
250.009 | 220.5 | 88.73481 | 5
250.00902 | 221 | 88.71768 | 5
250.01104 | 221.5 | 88.70219 | 5
250.00598 | 222 | 88.66953 | 5
250.00302 | 222.5 | 88.66007 | 5
250.00098 | 223 | 88.637 | 5
250.00804 | 223.5 | 88.61025 | 5
250.00802 | 224 | 88.59292 | 5
250.00997 | 224.5 | 88.56597 | 5
250.00703 | 225 | 88.55456 | 5
250.00702 | 225.5 | 88.54116 | 5
250.006 | 226 | 88.51798 | 5
250.00304 | 226.5 | 88.4953 | 5
250.005 | 227 | 88.47971 | 5
250.00502 | 227.5 | 88.42206 | 5
250.00397 | 228 | 88.41839 | 5
250.00501 | 228.5 | 88.39151 | 5
250.00496 | 229 | 88.37807 | 5
249.99998 | 229.5 | 88.34766 | 5
250.00193 | 230 | 88.33403 | 5
250.00201 | 230.5 | 88.30921 | 5
250.003 | 231 | 88.28213 | 5
250.004 | 231.5 | 88.26903 | 5
250.00302 | 232 | 88.25161 | 5
250.00598 | 232.5 | 88.23041 | 5
250.00595 | 233 | 88.21706 | 5
250.00401 | 233.5 | 88.18648 | 5
250.00097 | 234 | 88.15577 | 5
250.00402 | 234.5 | 88.14022 | 5
250.00699 | 235 | 88.11171 | 5
250.00502 | 235.5 | 88.08852 | 5
250.00503 | 236 | 88.06571 | 5
250.00197 | 236.5 | 88.05231 | 5
249.99999 | 237 | 88.04061 | 5
250.00802 | 237.5 | 88.02161 | 5
250.006 | 238 | 87.97934 | 5
249.99901 | 238.5 | 87.96397 | 5
250.00599 | 239 | 87.94674 | 5
250.00502 | 239.5 | 87.9449 | 5
250.00102 | 240 | 87.91224 | 5
250.002 | 240.5 | 87.88925 | 5
250.00698 | 241 | 87.86234 | 5
250.00901 | 241.5 | 87.83762 | 5
250.00499 | 242 | 87.81045 | 5
250.00702 | 242.5 | 87.79534 | 5
250.00699 | 243 | 87.78558 | 5
250.01099 | 243.5 | 87.76261 | 5
250.003 | 244 | 87.74177 | 5
250.00305 | 244.5 | 87.70902 | 5
250.00902 | 245 | 87.7013 | 5
250.00902 | 245.5 | 87.66911 | 5
249.9999 | 246 | 87.63723 | 5
250.00298 | 246.5 | 87.64385 | 5
250.00905 | 247 | 87.61306 | 5
250.01102 | 247.5 | 87.58438 | 5
250.00802 | 248 | 87.56342 | 5
250.00504 | 248.5 | 87.53643 | 5
250.00398 | 249 | 87.49992 | 5
250.00191 | 249.5 | 87.50389 | 5
250.01102 | 250 | 87.45009 | 5
250.00403 | 250.5 | 87.44806 | 5
250.005 | 251 | 87.43866 | 5
250.00001 | 251.5 | 87.40595 | 5
250.00392 | 252 | 87.39453 | 5
250.00002 | 252.5 | 87.37926 | 5
250.00803 | 253 | 87.34663 | 5
250.01403 | 253.5 | 87.32753 | 5
250.01803 | 254 | 87.30453 | 5
250.01701 | 254.5 | 87.28325 | 5
250.00795 | 255 | 87.26408 | 5
250.00401 | 255.5 | 87.24119 | 5
250.00501 | 256 | 87.20866 | 5
250.00603 | 256.5 | 87.1932 | 5
250.00299 | 257 | 87.17411 | 5
249.99998 | 257.5 | 87.14517 | 5
250.00402 | 258 | 87.11644 | 5
250.00701 | 258.5 | 87.11086 | 5
250.00797 | 259 | 87.10483 | 5
250.004 | 259.5 | 87.07435 | 5
250.00802 | 260 | 87.08391 | 5
250.01302 | 260.5 | 87.05504 | 5
250.00899 | 261 | 87.01503 | 5
250.005 | 261.5 | 87.01093 | 5
250.00898 | 262 | 86.97279 | 5
250.00599 | 262.5 | 86.94207 | 5
250.00801 | 263 | 86.94973 | 5
250.00401 | 263.5 | 86.92291 | 5
250.00395 | 264 | 86.89781 | 5
250.00304 | 264.5 | 86.87677 | 5
250.00598 | 265 | 86.85192 | 5
250.00799 | 265.5 | 86.84408 | 5
250.006 | 266 | 86.83461 | 5
250.00602 | 266.5 | 86.80216 | 5
250.007 | 267 | 86.78669 | 5
250.00396 | 267.5 | 86.76936 | 5
250.00396 | 268 | 86.73484 | 5
249.99996 | 268.5 | 86.72908 | 5
250.00703 | 269 | 86.69276 | 5
250.004 | 269.5 | 86.6714 | 5
250.00501 | 270 | 86.65236 | 5
250.00399 | 270.5 | 86.63328 | 5
249.99895 | 271 | 86.60455 | 5
250.00301 | 271.5 | 86.59865 | 5
250.00103 | 272 | 86.5815 | 5
249.99895 | 272.5 | 86.55657 | 5
250.001 | 273 | 86.54705 | 5
250.00808 | 273.5 | 86.49917 | 5
250.01099 | 274 | 86.49334 | 5
250.00897 | 274.5 | 86.47006 | 5
249.99994 | 275 | 86.45881 | 5
250.00303 | 275.5 | 86.44147 | 5
250.00796 | 276 | 86.4148 | 5
250.009 | 276.5 | 86.41469 | 5
250.00804 | 277 | 86.37437 | 5
250.00402 | 277.5 | 86.36464 | 5
250.00496 | 278 | 86.33205 | 5
250.00701 | 278.5 | 86.31697 | 5
250.00698 | 279 | 86.27463 | 5
250.00795 | 279.5 | 86.27663 | 5
250.00802 | 280 | 86.24024 | 5
250.013 | 280.5 | 86.2323 | 5
250.00303 | 281 | 86.21526 | 5
250.00401 | 281.5 | 86.18847 | 5
250.002 | 282 | 86.17863 | 5
250 | 282.5 | 86.17101 | 5
250.00204 | 283 | 86.14415 | 5
250.00306 | 283.5 | 86.11354 | 5
250.00701 | 284 | 86.09251 | 5
250.01302 | 284.5 | 86.10223 | 5
250.01201 | 285 | 86.08887 | 5
250.00204 | 285.5 | 86.05237 | 5
250.00901 | 286 | 86.04084 | 5
250.00597 | 286.5 | 86.00242 | 5
250.006 | 287 | 85.99657 | 5
250.00302 | 287.5 | 85.97562 | 5
250.00399 | 288 | 85.94292 | 5
250.005 | 288.5 | 85.94109 | 5
250.00397 | 289 | 85.92778 | 5
250.00396 | 289.5 | 85.92772 | 5
250.00798 | 290 | 85.90459 | 5
250.01198 | 290.5 | 85.88344 | 5
250.01203 | 291 | 85.8644 | 5
250.008 | 291.5 | 85.84523 | 5
250.00901 | 292 | 85.82612 | 5
250.00702 | 292.5 | 85.82225 | 5
250.00895 | 293 | 85.79335 | 5
250.00798 | 293.5 | 85.75319 | 5
250.00204 | 294 | 85.73587 | 5
250.00105 | 294.5 | 85.75122 | 5
250.00002 | 295 | 85.72053 | 5
250.00498 | 295.5 | 85.69573 | 5
250.00699 | 296 | 85.68222 | 5
250.004 | 296.5 | 85.65174 | 5
250.00499 | 297 | 85.63992 | 5
250.00303 | 297.5 | 85.61903 | 5
250.001 | 298 | 85.60937 | 5
250.001 | 298.5 | 85.59393 | 5
250.00304 | 299 | 85.57108 | 5
250.00401 | 299.5 | 85.54803 | 5
250.00505 | 300 | 85.53287 | 5
250.006 | 300.5 | 85.50737 | 5
250.00199 | 301 | 85.498 | 5
250.00198 | 301.5 | 85.47323 | 5
250.00597 | 302 | 85.46373 | 5
250.00093 | 302.5 | 85.42724 | 5
250.00607 | 303 | 85.43298 | 5
250.01001 | 303.5 | 85.41205 | 5
250.00492 | 304 | 85.39246 | 5
250.01102 | 304.5 | 85.37547 | 5
250.00403 | 305 | 85.35249 | 5
250.005 | 305.5 | 85.34474 | 5
250.00203 | 306 | 85.33507 | 5
250.00401 | 306.5 | 85.30447 | 5
250.00399 | 307 | 85.30072 | 5
250.003 | 307.5 | 85.28532 | 5
250.002 | 308 | 85.27183 | 5
250.00503 | 308.5 | 85.23162 | 5
250.00797 | 309 | 85.23914 | 5
250.00902 | 309.5 | 85.22013 | 5
250.00396 | 310 | 85.19323 | 5
250.00195 | 310.5 | 85.18356 | 5
250.00598 | 311 | 85.18167 | 5
250.00299 | 311.5 | 85.15897 | 5
250.00502 | 312 | 85.14718 | 5
250.00499 | 312.5 | 85.11252 | 5
250.00598 | 313 | 85.1088 | 5
250.00804 | 313.5 | 85.09345 | 5
250.00401 | 314 | 85.07258 | 5
250.00297 | 314.5 | 85.06472 | 5
250.00798 | 315 | 85.05148 | 5
250.00298 | 315.5 | 85.02069 | 5
250 | 316 | 85.00915 | 5
250.00199 | 316.5 | 84.97466 | 5
250.00504 | 317 | 84.96892 | 5
250.00498 | 317.5 | 84.95739 | 5
249.99895 | 318 | 84.93439 | 5
250.00092 | 318.5 | 84.90762 | 5
250.00601 | 319 | 84.90186 | 5
250.008 | 319.5 | 84.89436 | 5
250.01001 | 320 | 84.88445 | 5
250.00206 | 320.5 | 84.85781 | 5
250.00699 | 321 | 84.84245 | 5
250.00505 | 321.5 | 84.82321 | 5
250.00097 | 322 | 84.82315 | 5
250.00196 | 322.5 | 84.80584 | 5
250.00301 | 323 | 84.79247 | 5
250.00704 | 323.5 | 84.77898 | 5
250.007 | 324 | 84.7657 | 5
250.00804 | 324.5 | 84.74444 | 5
250.00902 | 325 | 84.72926 | 5
250.011 | 325.5 | 84.70239 | 5
250.00698 | 326 | 84.66803 | 5
250.00404 | 326.5 | 84.65458 | 5
250.00502 | 327 | 84.66219 | 5
250.00397 | 327.5 | 84.63524 | 5
250.00499 | 328 | 84.61429 | 5
250.00901 | 328.5 | 84.60074 | 5
250.00503 | 329 | 84.58554 | 5
250.00899 | 329.5 | 84.57395 | 5
250.007 | 330 | 84.55854 | 5
250.003 | 330.5 | 84.54524 | 5
250.00396 | 331 | 84.52774 | 5
250.00299 | 331.5 | 84.50683 | 5
250.00599 | 332 | 84.49332 | 5
250.00597 | 332.5 | 84.484 | 5
250.01099 | 333 | 84.47614 | 5
250.00602 | 333.5 | 84.45697 | 5
250.00503 | 334 | 84.42827 | 5
250.005 | 334.5 | 84.4149 | 5
250.001 | 335 | 84.40319 | 5
250.00003 | 335.5 | 84.38609 | 5
250.00098 | 336 | 84.35727 | 5
249.98996 | 336.5 | 84.34953 | 5
249.998 | 337 | 84.33223 | 5
250.00402 | 337.5 | 84.31893 | 5
250.00902 | 338 | 84.2961 | 5
250.00598 | 338.5 | 84.28634 | 5
250.00693 | 339 | 84.26508 | 5
250.00698 | 339.5 | 84.25925 | 5
250.00699 | 340 | 84.24406 | 5
250.00702 | 340.5 | 84.22682 | 5
250.00897 | 341 | 84.20192 | 5
250.00805 | 341.5 | 84.20197 | 5
250.00498 | 342 | 84.17504 | 5
250.00405 | 342.5 | 84.17313 | 5
250.002 | 343 | 84.14634 | 5
250.00298 | 343.5 | 84.11757 | 5
250.00295 | 344 | 84.10216 | 5
249.99995 | 344.5 | 84.09834 | 5
249.99999 | 345 | 84.08294 | 5
250.001 | 345.5 | 84.05038 | 5
250.00398 | 346 | 84.03899 | 5
250.00199 | 346.5 | 84.03897 | 5
250.005 | 347 | 84.01014 | 5
250.00799 | 347.5 | 83.99879 | 5
250.01002 | 348 | 83.97949 | 5
250.01196 | 348.5 | 83.97961 | 5
250.00503 | 349 | 83.96218 | 5
250.00798 | 349.5 | 83.94877 | 5
250.006 | 350 | 83.93929 | 5
250.00601 | 350.5 | 83.91824 | 5
250.003 | 351 | 83.90093 | 5
250.00103 | 351.5 | 83.87593 | 5
250.00097 | 352 | 83.86247 | 5
250.00603 | 352.5 | 83.87001 | 5
250.00797 | 353 | 83.85306 | 5
250.00704 | 353.5 | 83.82602 | 5
250.00601 | 354 | 83.79929 | 5
250.00394 | 354.5 | 83.80308 | 5
250.00804 | 355 | 83.78016 | 5
250.00602 | 355.5 | 83.76661 | 5
250.00504 | 356 | 83.75702 | 5
250.00397 | 356.5 | 83.74185 | 5
250.008 | 357 | 83.73779 | 5
250.00602 | 357.5 | 83.71869 | 5
250.00398 | 358 | 83.68998 | 5
250.01007 | 358.5 | 83.69953 | 5
250.00503 | 359 | 83.67266 | 5
250.00602 | 359.5 | 83.65539 | 5
250.00704 | 360 | 83.63249 | 5
250.00302 | 360.5 | 83.62279 | 5
250.006 | 361 | 83.60377 | 5
250.00805 | 361.5 | 83.57682 | 5
250.00201 | 362 | 83.57293 | 5
250.003 | 362.5 | 83.55764 | 5
250.003 | 363 | 83.54805 | 5
250.007 | 363.5 | 83.52881 | 5
250.00298 | 364 | 83.52138 | 5
250.00102 | 364.5 | 83.50215 | 5
250.00095 | 365 | 83.49059 | 5
250.00302 | 365.5 | 83.44838 | 5
250.005 | 366 | 83.44645 | 5
250.00996 | 366.5 | 83.43507 | 5
250.00398 | 367 | 83.42932 | 5
250.00797 | 367.5 | 83.41362 | 5
250.00502 | 368 | 83.38699 | 5
250.00493 | 368.5 | 83.3888 | 5
250.00099 | 369 | 83.36407 | 5
250.00298 | 369.5 | 83.34304 | 5
250.00399 | 370 | 83.32371 | 5
250.00399 | 370.5 | 83.31412 | 5
250.00798 | 371 | 83.3007 | 5
250.00698 | 371.5 | 83.28337 | 5
250.003 | 372 | 83.27006 | 5
250.00399 | 372.5 | 83.24702 | 5
250.00999 | 373 | 83.23166 | 5
250.01003 | 373.5 | 83.22017 | 5
250.005 | 374 | 83.18942 | 5
250.00802 | 374.5 | 83.15307 | 5
250.00897 | 375 | 83.15505 | 5
250.00409 | 375.5 | 83.15125 | 5
250.00399 | 376 | 83.13972 | 5
250.004 | 376.5 | 83.13387 | 5
250.00401 | 377 | 83.11262 | 5
250.00298 | 377.5 | 83.08794 | 5
250.00398 | 378 | 83.07628 | 5
250.00498 | 378.5 | 83.06284 | 5
250.009 | 379 | 83.05353 | 5
250.00601 | 379.5 | 83.03037 | 5
250.00899 | 380 | 83.02083 | 5
250.00702 | 380.5 | 82.99581 | 5
250.00302 | 381 | 82.98252 | 5
250.00596 | 381.5 | 82.96892 | 5
250.00895 | 382 | 82.96898 | 5
250.01096 | 382.5 | 82.92869 | 5
250.00995 | 383 | 82.92294 | 5
250.00899 | 383.5 | 82.89605 | 5
249.999 | 384 | 82.88456 | 5
250.00303 | 384.5 | 82.8578 | 5
250.00402 | 385 | 82.85777 | 5
250.00398 | 385.5 | 82.82896 | 5
250.01 | 386 | 82.80788 | 5
250.001 | 386.5 | 82.80419 | 5
250.00201 | 387 | 82.78683 | 5
250.00399 | 387.5 | 82.76962 | 5
250.00802 | 388 | 82.74677 | 5
250.00596 | 388.5 | 82.72931 | 5
250.00401 | 389 | 82.71603 | 5
250.00599 | 389.5 | 82.68321 | 5
250.004 | 390 | 82.67944 | 5
250.00696 | 390.5 | 82.67539 | 5
250.006 | 391 | 82.64476 | 5
250.00302 | 391.5 | 82.62573 | 5
250.00299 | 392 | 82.62213 | 5
250.00603 | 392.5 | 82.60661 | 5
250.00698 | 393 | 82.59688 | 5
250.00303 | 393.5 | 82.58725 | 5
250.00601 | 394 | 82.57006 | 5
250.00699 | 394.5 | 82.54513 | 5
250.00597 | 395 | 82.5357 | 5
250.00597 | 395.5 | 82.50874 | 5
250.00904 | 396 | 82.49151 | 5
250.00801 | 396.5 | 82.49353 | 5
250.00702 | 397 | 82.47627 | 5
250.00199 | 397.5 | 82.46291 | 5
250.00198 | 398 | 82.44743 | 5
250.00098 | 398.5 | 82.42257 | 5
250.00402 | 399 | 82.4149 | 5
250.00202 | 399.5 | 82.40527 | 5
250.00202 | 400 | 82.37652 | 5
250.00295 | 400.5 | 82.38016 | 5
250.00503 | 401 | 82.34192 | 5
250.009 | 401.5 | 82.32664 | 5
250.00802 | 402 | 82.30751 | 5
250.00702 | 402.5 | 82.3018 | 5
250.00801 | 403 | 82.29024 | 5
250.00797 | 403.5 | 82.26344 | 5
250.00506 | 404 | 82.25588 | 5
250.00303 | 404.5 | 82.24031 | 5
250.00401 | 405 | 82.22505 | 5
250.004 | 405.5 | 82.20797 | 5
250.00398 | 406 | 82.20969 | 5
250.007 | 406.5 | 82.17513 | 5
250.00401 | 407 | 82.17141 | 5
250.00795 | 407.5 | 82.15589 | 5
250.00503 | 408 | 82.13874 | 5
250.01001 | 408.5 | 82.1329 | 5
250.00496 | 409 | 82.11395 | 5
250.00597 | 409.5 | 82.09852 | 5
250.00198 | 410 | 82.07538 | 5
250.00704 | 410.5 | 82.06593 | 5
250.00502 | 411 | 82.03521 | 5
250.00702 | 411.5 | 82.03129 | 5
250.006 | 412 | 82.01602 | 5
250.00494 | 412.5 | 82.01396 | 5
250.00299 | 413 | 81.9795 | 5
250.00302 | 413.5 | 81.96803 | 5
250.00804 | 414 | 81.96232 | 5
250.00503 | 414.5 | 81.9355 | 5
250.005 | 415 | 81.92953 | 5
250.00599 | 415.5 | 81.91833 | 5
250.00399 | 416 | 81.91812 | 5
250.00299 | 416.5 | 81.89319 | 5
250.00299 | 417 | 81.87976 | 5
250.00997 | 417.5 | 81.86258 | 5
250.00899 | 418 | 81.85688 | 5
250.00602 | 418.5 | 81.83758 | 5
250.00498 | 419 | 81.81852 | 5
250.00801 | 419.5 | 81.81082 | 5
250.00403 | 420 | 81.78975 | 5
250.00899 | 420.5 | 81.77427 | 5
250.00395 | 421 | 81.75506 | 5
250.00502 | 421.5 | 81.74583 | 5
250.00601 | 422 | 81.72256 | 5
250.00404 | 422.5 | 81.69953 | 5
250.00597 | 423 | 81.69771 | 5
250.00401 | 423.5 | 81.68616 | 5
250.00397 | 424 | 81.67083 | 5
250.00201 | 424.5 | 81.66126 | 5
250.00099 | 425 | 81.64016 | 5
250.00702 | 425.5 | 81.6209 | 5
250.00698 | 426 | 81.60944 | 5
250.00602 | 426.5 | 81.5826 | 5
250.00301 | 427 | 81.57314 | 5
250.00298 | 427.5 | 81.55784 | 5
250.00602 | 428 | 81.53277 | 5
250.00791 | 428.5 | 81.52509 | 5
250.00904 | 429 | 81.51172 | 5
250.00299 | 429.5 | 81.49252 | 5
250.00498 | 430 | 81.48869 | 5
250.005 | 430.5 | 81.46575 | 5
250.00603 | 431 | 81.44858 | 5
250.00401 | 431.5 | 81.43512 | 5
250.006 | 432 | 81.41951 | 5
249.99801 | 432.5 | 81.40051 | 5
249.99993 | 433 | 81.39087 | 5
250.00602 | 433.5 | 81.37941 | 5
250.009 | 434 | 81.37182 | 5
250.00404 | 434.5 | 81.36024 | 5
250.00701 | 435 | 81.35643 | 5
250.00397 | 435.5 | 81.33718 | 5
250.00198 | 436 | 81.31992 | 5
250.00499 | 436.5 | 81.30661 | 5
250.006 | 437 | 81.30267 | 5
250.00303 | 437.5 | 81.2738 | 5
250.01102 | 438 | 81.27209 | 5
250.00801 | 438.5 | 81.24507 | 5
250.00599 | 439 | 81.22789 | 5
250.005 | 439.5 | 81.22211 | 5
250.00706 | 440 | 81.19726 | 5
250.00595 | 440.5 | 81.18 | 5
250.00104 | 441 | 81.16838 | 5
250.00202 | 441.5 | 81.15714 | 5
250.00499 | 442 | 81.13785 | 5
250.00298 | 442.5 | 81.12248 | 5
250.00796 | 443 | 81.12834 | 5
250.00498 | 443.5 | 81.12054 | 5
250.00305 | 444 | 81.10135 | 5
250.00695 | 444.5 | 81.07097 | 5
250.00294 | 445 | 81.06492 | 5
250.00499 | 445.5 | 81.0342 | 5
250.00701 | 446 | 81.02094 | 5
250.01 | 446.5 | 81.01484 | 5
250.00701 | 447 | 80.99014 | 5
250.00801 | 447.5 | 80.98438 | 5
250.01094 | 448 | 80.97493 | 5
250.00598 | 448.5 | 80.96719 | 5
249.99895 | 449 | 80.93437 | 5
250.00503 | 449.5 | 80.93263 | 5
250.00801 | 450 | 80.91152 | 5
250.00103 | 450.5 | 80.89609 | 5
250.00102 | 451 | 80.86177 | 5
249.99901 | 451.5 | 80.86171 | 5
250.00708 | 452 | 80.84277 | 5
250.00502 | 452.5 | 80.80025 | 5
250.00597 | 453 | 80.81553 | 5
250.00796 | 453.5 | 80.80416 | 5
250.00399 | 454 | 80.77931 | 5
250.00598 | 454.5 | 80.76579 | 5
250.00605 | 455 | 80.7582 | 5
250.00398 | 455.5 | 80.74477 | 5
250.007 | 456 | 80.72748 | 5
250.00302 | 456.5 | 80.70835 | 5
250.007 | 457 | 80.70066 | 5
250.00495 | 457.5 | 80.6853 | 5
250.00397 | 458 | 80.66995 | 5
250.00899 | 458.5 | 80.66043 | 5
250.01002 | 459 | 80.64499 | 5
250.00599 | 459.5 | 80.64683 | 5
250.00197 | 460 | 80.62022 | 5
250.00002 | 460.5 | 80.60475 | 5
250.001 | 461 | 80.59705 | 5
250.00402 | 461.5 | 80.58192 | 5
250.00997 | 462 | 80.57406 | 5
250.00398 | 462.5 | 80.56058 | 5
250.00705 | 463 | 80.55106 | 5
250.01602 | 463.5 | 80.52992 | 5
250.01301 | 464 | 80.51279 | 5
250.00497 | 464.5 | 80.49349 | 5
249.99897 | 465 | 80.48592 | 5
250.00102 | 465.5 | 80.46681 | 5
250.00603 | 466 | 80.43415 | 5
250.00802 | 466.5 | 80.43026 | 5
250.00401 | 467 | 80.43035 | 5
250.00503 | 467.5 | 80.40541 | 5
250.00498 | 468 | 80.39586 | 5
250.00104 | 468.5 | 80.39979 | 5
250.00595 | 469 | 80.38044 | 5
250.00601 | 469.5 | 80.34603 | 5
250.007 | 470 | 80.33262 | 5
250.00697 | 470.5 | 80.30938 | 5
250.00494 | 471 | 80.28838 | 5
250.00496 | 471.5 | 80.28248 | 5
250.00698 | 472 | 80.27103 | 5
250.00695 | 472.5 | 80.25945 | 5
250.00294 | 473 | 80.24403 | 5
250.00802 | 473.5 | 80.2387 | 5
250.00201 | 474 | 80.21735 | 5
250.00101 | 474.5 | 80.20394 | 5
250.00301 | 475 | 80.18868 | 5
250.003 | 475.5 | 80.17332 | 5
250.00303 | 476 | 80.16181 | 5
250.00502 | 476.5 | 80.15031 | 5
250.007 | 477 | 80.13501 | 5
250.004 | 477.5 | 80.13124 | 5
250.00398 | 478 | 80.1178 | 5
250.011 | 478.5 | 80.10057 | 5
250.00801 | 479 | 80.09487 | 5
250.00802 | 479.5 | 80.08315 | 5
250.00698 | 480 | 80.05821 | 5
250.00403 | 480.5 | 80.04305 | 5
250.00407 | 481 | 80.02188 | 5
250.008 | 481.5 | 80.01242 | 5
250.00503 | 482 | 79.99307 | 5
250.01097 | 482.5 | 80.0009 | 5
250.009 | 483 | 79.98543 | 5
250.00497 | 483.5 | 79.97971 | 5
250.00301 | 484 | 79.96044 | 5
250.00705 | 484.5 | 79.95493 | 5
250.00201 | 485 | 79.93167 | 5
249.99793 | 485.5 | 79.92003 | 5
250.002 | 486 | 79.8933 | 5
250.003 | 486.5 | 79.87433 | 5
250.00399 | 487 | 79.86659 | 5
250.00498 | 487.5 | 79.86466 | 5
250.01202 | 488 | 79.84537 | 5
250.00999 | 488.5 | 79.84932 | 5
250.00699 | 489 | 79.82246 | 5
250.00397 | 489.5 | 79.81854 | 5
250.00799 | 490 | 79.79566 | 5
250.00096 | 490.5 | 79.78222 | 5
250.00901 | 491 | 79.77641 | 5
250.00396 | 491.5 | 79.76292 | 5
249.99798 | 492 | 79.74783 | 5
250.007 | 492.5 | 79.72662 | 5
250.00403 | 493 | 79.70344 | 5
250.00603 | 493.5 | 79.70347 | 5
250.00601 | 494 | 79.6863 | 5
250.004 | 494.5 | 79.68063 | 5
250.00399 | 495 | 79.67479 | 5
250.003 | 495.5 | 79.6651 | 5
250.00702 | 496 | 79.67101 | 5
250.00701 | 496.5 | 79.63837 | 5
250.00396 | 497 | 79.63269 | 5
250.003 | 497.5 | 79.6057 | 5
250.00303 | 498 | 79.62295 | 5
250.00304 | 498.5 | 79.59637 | 5
250.00599 | 499 | 79.57701 | 5
250.01104 | 499.5 | 79.56748 | 5
250.01298 | 500 | 79.5732 | 5
250.00903 | 500.5 | 79.55009 | 5
250.007 | 501 | 79.53865 | 5
250.00397 | 501.5 | 79.52731 | 5
250.00402 | 502 | 79.53663 | 5
250.006 | 502.5 | 79.50039 | 5
250.00499 | 503 | 79.48317 | 5
250.011 | 503.5 | 79.50051 | 5
250.00601 | 504 | 79.46392 | 5
250.00797 | 504.5 | 79.45628 | 5
250.00697 | 505 | 79.43519 | 5
250.00198 | 505.5 | 79.43319 | 5
249.99996 | 506 | 79.41777 | 5
250.00002 | 506.5 | 79.38522 | 5
250.00698 | 507 | 79.38337 | 5
250.00301 | 507.5 | 79.3757 | 5
250.001 | 508 | 79.34889 | 5
250.00395 | 508.5 | 79.3525 | 5
250.00703 | 509 | 79.33911 | 5
250.00701 | 509.5 | 79.32768 | 5
250.006 | 510 | 79.3199 | 5
250.00398 | 510.5 | 79.31607 | 5
250.00799 | 511 | 79.29121 | 5
250.00796 | 511.5 | 79.26643 | 5
250.00595 | 512 | 79.26631 | 5
249.99998 | 512.5 | 79.24522 | 5
250.00401 | 513 | 79.23578 | 5
250.00599 | 513.5 | 79.22222 | 5
250.01102 | 514 | 79.22233 | 5
250.014 | 514.5 | 79.21085 | 5
250.00698 | 515 | 79.21073 | 5
250.00601 | 515.5 | 79.17812 | 5
250.00902 | 516 | 79.19178 | 5
250.002 | 516.5 | 79.17628 | 5
250.00201 | 517 | 79.14943 | 5
250.00302 | 517.5 | 79.1533 | 5
250.001 | 518 | 79.13216 | 5
250.00401 | 518.5 | 79.13399 | 5
250.00399 | 519 | 79.11102 | 5
250.00704 | 519.5 | 79.10351 | 5
250.00302 | 520 | 79.08417 | 5
250.00506 | 520.5 | 79.09756 | 5
250.00704 | 521 | 79.06904 | 5
250.00696 | 521.5 | 79.0592 | 5
250.00603 | 522 | 79.04382 | 5
250.01399 | 522.5 | 79.0477 | 5
250.007 | 523 | 79.01898 | 5
250.00298 | 523.5 | 79.01338 | 5
249.99996 | 524 | 79.01122 | 5
249.99701 | 524.5 | 78.98638 | 5
249.99902 | 525 | 78.96156 | 5
250.00404 | 525.5 | 78.96343 | 5
250.00396 | 526 | 78.94809 | 5
250.00603 | 526.5 | 78.93071 | 5
250.00599 | 527 | 78.92885 | 5
250.00798 | 527.5 | 78.9193 | 5
250.00804 | 528 | 78.93086 | 5
250.00596 | 528.5 | 78.90987 | 5
250.00399 | 529 | 78.90402 | 5
250.00597 | 529.5 | 78.88089 | 5
250.00498 | 530 | 78.87714 | 5
249.99603 | 530.5 | 78.85801 | 5
249.99901 | 531 | 78.86199 | 5
250.00501 | 531.5 | 78.84836 | 5
250.00699 | 532 | 78.83115 | 5
250.00995 | 532.5 | 78.81199 | 5
250.007 | 533 | 78.80248 | 5
250.01302 | 533.5 | 78.78681 | 5
250.00596 | 534 | 78.75842 | 5
250.00502 | 534.5 | 78.74494 | 5
250.00202 | 535 | 78.74493 | 5
250.00097 | 535.5 | 78.74285 | 5
250.00105 | 536 | 78.74088 | 5
250.004 | 536.5 | 78.72959 | 5
250.00801 | 537 | 78.70464 | 5
250.00796 | 537.5 | 78.69871 | 5
250.00599 | 538 | 78.69131 | 5
250.00495 | 538.5 | 78.68727 | 5
250.00198 | 539 | 78.66997 | 5
250.00498 | 539.5 | 78.65267 | 5
250.00704 | 540 | 78.65292 | 5
250.00399 | 540.5 | 78.62384 | 5
250.00707 | 541 | 78.62974 | 5
250.00995 | 541.5 | 78.60475 | 5
250.01098 | 542 | 78.58942 | 5
250.007 | 542.5 | 78.58954 | 5
250.006 | 543 | 78.58743 | 5
250.00802 | 543.5 | 78.57599 | 5
250.00796 | 544 | 78.55889 | 5
250.00397 | 544.5 | 78.54735 | 5
250.00703 | 545 | 78.54732 | 5
250.00603 | 545.5 | 78.53027 | 5
250.00596 | 546 | 78.50694 | 5
250.00793 | 546.5 | 78.51482 | 5
250.00503 | 547 | 78.49351 | 5
250.00795 | 547.5 | 78.50124 | 5
250.00799 | 548 | 78.48978 | 5
250.00306 | 548.5 | 78.47062 | 5
250.007 | 549 | 78.45359 | 5
250.00602 | 549.5 | 78.46098 | 5
250.00595 | 550 | 78.43035 | 5
250.00401 | 550.5 | 78.4321 | 5
250.002 | 551 | 78.40553 | 5
250.00396 | 551.5 | 78.40356 | 5
250.004 | 552 | 78.39012 | 5
250.00701 | 552.5 | 78.39577 | 5
250.00701 | 553 | 78.39025 | 5
250.00404 | 553.5 | 78.37849 | 5
250.00297 | 554 | 78.36523 | 5
250.00594 | 554.5 | 78.3574 | 5
250.00699 | 555 | 78.3517 | 5
250.00397 | 555.5 | 78.3381 | 5
250.00199 | 556 | 78.32281 | 5
250.00704 | 556.5 | 78.3095 | 5
250.00505 | 557 | 78.29812 | 5
250.00601 | 557.5 | 78.28278 | 5
250.00596 | 558 | 78.2615 | 5
250.00998 | 558.5 | 78.26949 | 5
250.00703 | 559 | 78.24812 | 5
250.00799 | 559.5 | 78.25416 | 5
250.00299 | 560 | 78.2289 | 5
250.00199 | 560.5 | 78.2251 | 5
250.001 | 561 | 78.19631 | 5
250.00394 | 561.5 | 78.17523 | 5
250.004 | 562 | 78.19446 | 5
250.00599 | 562.5 | 78.20579 | 5
250.00598 | 563 | 78.1696 | 5
250.00697 | 563.5 | 78.15425 | 5
250.00597 | 564 | 78.15997 | 5
250.012 | 564.5 | 78.15997 | 5
250.00798 | 565 | 78.15802 | 5
250.00497 | 565.5 | 78.12536 | 5
250.00696 | 566 | 78.13889 | 5
250.00706 | 566.5 | 78.14091 | 5
250.00299 | 567 | 78.09098 | 5
250.00404 | 567.5 | 78.0776 | 5
250.001 | 568 | 78.10249 | 5
250.00399 | 568.5 | 78.07371 | 5
250.00799 | 569 | 78.06616 | 5
250.00602 | 569.5 | 78.0468 | 5
250.00399 | 570 | 78.04489 | 5
250.00397 | 570.5 | 78.03927 | 5
250.00504 | 571 | 78.0183 | 5
250.00694 | 571.5 | 78.00659 | 5
250.00598 | 572 | 78.01409 | 5
250.012 | 572.5 | 78.00077 | 5
250.01002 | 573 | 77.98362 | 5
250.01102 | 573.5 | 77.97608 | 5
250.00797 | 574 | 77.9682 | 5
250.00104 | 574.5 | 77.94917 | 5
250 | 575 | 77.92025 | 5
250.00201 | 575.5 | 77.92607 | 5
250.00399 | 576 | 77.90106 | 5
250.00595 | 576.5 | 77.90295 | 5
250.01001 | 577 | 77.90506 | 5
250.00705 | 577.5 | 77.88969 | 5
250.006 | 578 | 77.87609 | 5
250.00705 | 578.5 | 77.88008 | 5
250.003 | 579 | 77.85307 | 5
250.00896 | 579.5 | 77.84176 | 5
250.01104 | 580 | 77.83969 | 5
250.00996 | 580.5 | 77.83587 | 5
250.003 | 581 | 77.81105 | 5
250.00002 | 581.5 | 77.811 | 5
249.99994 | 582 | 77.79957 | 5
250.00402 | 582.5 | 77.78806 | 5
250.00897 | 583 | 77.78039 | 5
250.00701 | 583.5 | 77.76873 | 5
250.00599 | 584 | 77.74192 | 5
250.00896 | 584.5 | 77.74776 | 5
250.00398 | 585 | 77.73616 | 5
250.00507 | 585.5 | 77.73044 | 5
250.00702 | 586 | 77.71907 | 5
250.00403 | 586.5 | 77.72302 | 5
249.997 | 587 | 77.70742 | 5
250.00101 | 587.5 | 77.70749 | 5
250.00003 | 588 | 77.68636 | 5
250.00603 | 588.5 | 77.69593 | 5
250.006 | 589 | 77.67097 | 5
250.00498 | 589.5 | 77.65172 | 5
250.01101 | 590 | 77.65368 | 5
250.00301 | 590.5 | 77.63445 | 5
250.00597 | 591 | 77.63057 | 5
250.00895 | 591.5 | 77.62713 | 5
250.007 | 592 | 77.62305 | 5
250.004 | 592.5 | 77.61172 | 5
250.00802 | 593 | 77.59624 | 5
250.00403 | 593.5 | 77.59987 | 5
250.005 | 594 | 77.56934 | 5
250.00798 | 594.5 | 77.56739 | 5
250.00902 | 595 | 77.56751 | 5
250.00805 | 595.5 | 77.55795 | 5
250.00701 | 596 | 77.53309 | 5
250.005 | 596.5 | 77.5271 | 5
250.00705 | 597 | 77.52934 | 5
250.00597 | 597.5 | 77.51959 | 5
250 | 598 | 77.50614 | 5
250.00698 | 598.5 | 77.50231 | 5
250.00496 | 599 | 77.489 | 5
250.00499 | 599.5 | 77.48698 | 5
250.00404 | 600 | 77.47731 | 5
250.00398 | 600.5 | 77.46579 | 5
250.00603 | 601 | 77.4583 | 5
250.00896 | 601.5 | 77.45237 | 5
250.00095 | 602 | 77.43118 | 5
250.00104 | 602.5 | 77.42948 | 5
250.00397 | 603 | 77.41795 | 5
250.00399 | 603.5 | 77.4199 | 5
250.00202 | 604 | 77.40638 | 5
250.00505 | 604.5 | 77.40828 | 5
250.00398 | 605 | 77.39502 | 5
250.00799 | 605.5 | 77.37216 | 5
250.00796 | 606 | 77.37951 | 5
250.00497 | 606.5 | 77.37001 | 5
250.003 | 607 | 77.36222 | 5
250.005 | 607.5 | 77.3509 | 5
250.00397 | 608 | 77.33741 | 5
250.00799 | 608.5 | 77.3374 | 5
250.00496 | 609 | 77.31619 | 5
250.01201 | 609.5 | 77.30677 | 5
250.00597 | 610 | 77.30488 | 5
250.00402 | 610.5 | 77.28385 | 5
250.00503 | 611 | 77.28172 | 5
250.01006 | 611.5 | 77.27996 | 5
250.00999 | 612 | 77.26468 | 5
250.00998 | 612.5 | 77.27603 | 5
250.00998 | 613 | 77.24361 | 5
250.01 | 613.5 | 77.25872 | 5
250.00404 | 614 | 77.2357 | 5
250.00198 | 614.5 | 77.22244 | 5
250.00602 | 615 | 77.2241 | 5
249.99993 | 615.5 | 77.20121 | 5
250.00504 | 616 | 77.21105 | 5
250.00798 | 616.5 | 77.20503 | 5
250.00501 | 617 | 77.18794 | 5
250.00197 | 617.5 | 77.15896 | 5
250.00498 | 618 | 77.18772 | 5
250.00307 | 618.5 | 77.14954 | 5
250.00601 | 619 | 77.14176 | 5
250.004 | 619.5 | 77.13799 | 5
250.00999 | 620 | 77.12651 | 5
250.00598 | 620.5 | 77.11498 | 5
249.99799 | 621 | 77.09578 | 5
250.007 | 621.5 | 77.09214 | 5
250.00595 | 622 | 77.07458 | 5
250.00399 | 622.5 | 77.07473 | 5
250.00199 | 623 | 77.06512 | 5
249.99998 | 623.5 | 77.07068 | 5
250.00905 | 624 | 77.05205 | 5
250.00798 | 624.5 | 77.0631 | 5
250.00401 | 625 | 77.03648 | 5
250.00796 | 625.5 | 77.02654 | 5
250.00999 | 626 | 77.02106 | 5
250.001 | 626.5 | 77.00947 | 5
250.004 | 627 | 76.99227 | 5
250.00395 | 627.5 | 76.99795 | 5
250.00601 | 628 | 76.98863 | 5
250.005 | 628.5 | 76.98466 | 5
249.99797 | 629 | 76.96748 | 5
250.00203 | 629.5 | 76.94816 | 5
250.00899 | 630 | 76.95573 | 5
250.004 | 630.5 | 76.93837 | 5
250.00103 | 631 | 76.92508 | 5
250.00005 | 631.5 | 76.93105 | 5
250.003 | 632 | 76.93087 | 5
250.00299 | 632.5 | 76.92888 | 5
250.00601 | 633 | 76.93074 | 5
250.00504 | 633.5 | 76.90416 | 5
250.00704 | 634 | 76.89259 | 5
250.01 | 634.5 | 76.89058 | 5
250.01102 | 635 | 76.88688 | 5
250.00501 | 635.5 | 76.86958 | 5
250.00306 | 636 | 76.87346 | 5
250.00599 | 636.5 | 76.86958 | 5
250.00303 | 637 | 76.85405 | 5
250.00299 | 637.5 | 76.83494 | 5
250.00103 | 638 | 76.8446 | 5
249.99898 | 638.5 | 76.82547 | 5
250.00303 | 639 | 76.81213 | 5
250.00397 | 639.5 | 76.81404 | 5
250.00397 | 640 | 76.81397 | 5
250.00103 | 640.5 | 76.78715 | 5
250.00799 | 641 | 76.78897 | 5
250.00402 | 641.5 | 76.77555 | 5
250.00696 | 642 | 76.78323 | 5
250.00603 | 642.5 | 76.76973 | 5
250.00703 | 643 | 76.7736 | 5
250.00897 | 643.5 | 76.75243 | 5
250.00397 | 644 | 76.73344 | 5
250.00301 | 644.5 | 76.73909 | 5
250.00601 | 645 | 76.73125 | 5
250.00299 | 645.5 | 76.72563 | 5
250.00701 | 646 | 76.7046 | 5
250.00799 | 646.5 | 76.71609 | 5
250.00598 | 647 | 76.69511 | 5
250.00598 | 647.5 | 76.68545 | 5
250.009 | 648 | 76.69498 | 5
250.00899 | 648.5 | 76.69701 | 5
250.00399 | 649 | 76.67566 | 5
250.00402 | 649.5 | 76.66626 | 5
250.00501 | 650 | 76.68351 | 5
250.006 | 650.5 | 76.67577 | 5
250.00504 | 651 | 76.67962 | 5
250.00206 | 651.5 | 76.65482 | 5
250.006 | 652 | 76.63194 | 5
250.00299 | 652.5 | 76.62611 | 5
250.00398 | 653 | 76.64323 | 5
250.00105 | 653.5 | 76.61661 | 5
250.00302 | 654 | 76.62219 | 5
250.00704 | 654.5 | 76.62795 | 5
250.00898 | 655 | 76.61068 | 5
250.004 | 655.5 | 76.61061 | 5
250.006 | 656 | 76.60285 | 5
250.009 | 656.5 | 76.59317 | 5
250.00104 | 657 | 76.58587 | 5
250.00594 | 657.5 | 76.57049 | 5
250.00399 | 658 | 76.55874 | 5
250.00702 | 658.5 | 76.5533 | 5
250.00902 | 659 | 76.5664 | 5
250.00598 | 659.5 | 76.53591 | 5
250.00396 | 660 | 76.53776 | 5
250.00397 | 660.5 | 76.5455 | 5
249.999 | 661 | 76.53202 | 5
250.00702 | 661.5 | 76.51884 | 5
250.00701 | 662 | 76.51855 | 5
250.01202 | 662.5 | 76.50703 | 5
250.01296 | 663 | 76.50903 | 5
250.00698 | 663.5 | 76.4996 | 5
250.00098 | 664 | 76.48605 | 5
250.00206 | 664.5 | 76.49001 | 5
250.00697 | 665 | 76.45915 | 5
250.00605 | 665.5 | 76.48791 | 5
250.007 | 666 | 76.44575 | 5
250.00598 | 666.5 | 76.44964 | 5
250.00402 | 667 | 76.44792 | 5
249.99899 | 667.5 | 76.41702 | 5
250.00406 | 668 | 76.42257 | 5
250.00701 | 668.5 | 76.43052 | 5
250.00003 | 669 | 76.40745 | 5
250.00203 | 669.5 | 76.43047 | 5
250.003 | 670 | 76.4266 | 5
250.00797 | 670.5 | 76.40936 | 5
249.99998 | 671 | 76.39961 | 5
250.00202 | 671.5 | 76.41137 | 5
250.01001 | 672 | 76.38256 | 5
250.00599 | 672.5 | 76.38445 | 5
250.00498 | 673 | 76.37676 | 5
250.00801 | 673.5 | 76.36532 | 5
250.00792 | 674 | 76.36135 | 5
250.004 | 674.5 | 76.35942 | 5
249.99893 | 675 | 76.33068 | 5
250.00096 | 675.5 | 76.3519 | 5
250.00309 | 676 | 76.32676 | 5
250.00297 | 676.5 | 76.32303 | 5
250.00703 | 677 | 76.32682 | 5
250.008 | 677.5 | 76.31924 | 5
250.01002 | 678 | 76.31922 | 5
250.011 | 678.5 | 76.30387 | 5
250.00996 | 679 | 76.30397 | 5
250.00502 | 679.5 | 76.28673 | 5
250.00801 | 680 | 76.30763 | 5
250.00502 | 680.5 | 76.2848 | 5
250.00698 | 681 | 76.27501 | 5
250.00798 | 681.5 | 76.28657 | 5
250.00598 | 682 | 76.27306 | 5
250.00299 | 682.5 | 76.26151 | 5
249.99899 | 683 | 76.25026 | 5
249.99697 | 683.5 | 76.22173 | 5
249.99998 | 684 | 76.24833 | 5
250.00502 | 684.5 | 76.21948 | 5
250.00594 | 685 | 76.22148 | 5
250.00199 | 685.5 | 76.2004 | 5
250.00003 | 686 | 76.20226 | 5
249.99895 | 686.5 | 76.19066 | 5
249.99897 | 687 | 76.19451 | 5
250.00105 | 687.5 | 76.17173 | 5
250.00398 | 688 | 76.1773 | 5
250.00496 | 688.5 | 76.15256 | 5
250.00701 | 689 | 76.16008 | 5
250.00705 | 689.5 | 76.15246 | 5
250.00702 | 690 | 76.14462 | 5