## Sheet
#EXPORTTYPE: | DATA SINGLE
#FILE: | PW500.ngb-dt6
#FORMAT: | NETZSCH5
#FTYPE: | UNICODE
#IDENTITY: | PW500
#MTYPE: | TG
#INSTRUMENT: | NETZSCH TG 209F3
#PROJECT: | 113397
#DATE/TIME: | 02-11-2025 00:04:51 (UTC+1)
#CORR. FILE: | Correction for method CHAR ISOTHERMAL 10H 250C 20% O2
#TEMPCAL: | TCALZERO.TCX
#LABORATORY: | 53
#OPERATOR: | ahugo
#REMARK: | Initial mass: 4,843
#SAMPLE: | PW500
#SAMPLE MASS /mg: | 4.8429
#MATERIAL: | empty
#TYPE OF CRUCIBLE: | Al2O3 85 µl, open
#SAMPLE CRUCIBLE MASS /mg: | 147.9721
#REFERENCE CRUCIBLE MASS /mg:
#M.RANGE /mg: | 2000
#CORR. CODE: | 20
#RANGE: | 45°C....250°C/0.0....40.0K/min
#SEGMENT: | S1-5/5
#SEG. 1: | 45°C/40.0(K/min)/105°C
#SEG. 2: | 105°C/00:30/105°C
#SEG. 3: | 105°C/5.0(K/min)/250°C
#SEG. 4: | 250°C/00:30/250°C
#SEG. 5: | 250°C/10:00/250°C
##Temp./°C | Time/min | Mass/% | Segment
50.591 | 0.5 | 100.06608 | 1
62.38 | 1 | 99.95664 | 1
78.8093 | 1.5 | 99.84922 | 2
94.30388 | 2 | 99.73281 | 2
103.1416 | 2.5 | 99.65499 | 2
107.79069 | 3 | 99.5953 | 2
109.83784 | 3.5 | 99.55197 | 2
110.30588 | 4 | 99.52926 | 2
109.91071 | 4.5 | 99.48995 | 2
109.10191 | 5 | 99.48774 | 2
108.15682 | 5.5 | 99.46709 | 2
107.23799 | 6 | 99.45681 | 2
106.43238 | 6.5 | 99.4404 | 2
105.77291 | 7 | 99.44239 | 2
105.26829 | 7.5 | 99.41345 | 2
104.89172 | 8 | 99.3953 | 2
104.63816 | 8.5 | 99.37415 | 2
104.48327 | 9 | 99.35758 | 2
104.40058 | 9.5 | 99.33723 | 2
104.35483 | 10 | 99.30174 | 2
104.35297 | 10.5 | 99.3082 | 2
104.38783 | 11 | 99.28316 | 2
104.42494 | 11.5 | 99.27298 | 2
104.4711 | 12 | 99.24415 | 2
104.51508 | 12.5 | 99.25217 | 2
104.55902 | 13 | 99.2257 | 2
104.60808 | 13.5 | 99.22771 | 2
104.65209 | 14 | 99.20912 | 2
104.68207 | 14.5 | 99.18877 | 2
104.71097 | 15 | 99.18639 | 2
104.74099 | 15.5 | 99.17389 | 2
104.76114 | 16 | 99.15128 | 2
104.79005 | 16.5 | 99.13257 | 2
104.80405 | 17 | 99.13049 | 2
104.82908 | 17.5 | 99.10784 | 2
104.8371 | 18 | 99.10587 | 2
104.84706 | 18.5 | 99.05625 | 2
104.86099 | 19 | 99.07065 | 2
104.86406 | 19.5 | 99.03176 | 2
104.8741 | 20 | 99.02927 | 2
104.89401 | 20.5 | 99.01723 | 2
104.89705 | 21 | 99.01725 | 2
104.89715 | 21.5 | 98.97806 | 2
104.90898 | 22 | 98.98154 | 2
104.91919 | 22.5 | 98.96154 | 2
104.92915 | 23 | 98.96774 | 2
104.92812 | 23.5 | 98.95522 | 2
104.93708 | 24 | 98.93642 | 2
104.94409 | 24.5 | 98.91187 | 2
104.9491 | 25 | 98.91554 | 2
104.95921 | 25.5 | 98.88914 | 2
104.95619 | 26 | 98.87474 | 2
104.95819 | 26.5 | 98.8721 | 2
104.96722 | 27 | 98.87046 | 2
104.96712 | 27.5 | 98.84565 | 2
104.97118 | 28 | 98.82915 | 2
104.97413 | 28.5 | 98.8291 | 2
104.97123 | 29 | 98.8084 | 2
104.97222 | 29.5 | 98.80846 | 2
104.97526 | 30 | 98.77562 | 2
104.97328 | 30.5 | 98.78184 | 2
104.97823 | 31 | 98.76685 | 2
104.98233 | 31.5 | 98.76209 | 3
105.78746 | 32 | 98.73442 | 3
107.34714 | 32.5 | 98.72186 | 3
109.4204 | 33 | 98.69545 | 3
111.8472 | 33.5 | 98.67406 | 3
114.48238 | 34 | 98.67003 | 3
117.21102 | 34.5 | 98.65604 | 3
119.96536 | 35 | 98.62694 | 3
122.7188 | 35.5 | 98.61899 | 3
125.46542 | 36 | 98.58528 | 3
128.1762 | 36.5 | 98.57339 | 3
130.82403 | 37 | 98.56284 | 3
133.43038 | 37.5 | 98.54632 | 3
136.04397 | 38 | 98.537 | 3
138.63063 | 38.5 | 98.50932 | 3
141.16953 | 39 | 98.48217 | 3
143.72046 | 39.5 | 98.47287 | 3
146.28374 | 40 | 98.46332 | 3
148.80025 | 40.5 | 98.43689 | 3
151.32672 | 41 | 98.43064 | 3
153.86895 | 41.5 | 98.38661 | 3
156.3731 | 42 | 98.36875 | 3
158.90354 | 42.5 | 98.34766 | 3
161.42752 | 43 | 98.31805 | 3
163.93137 | 43.5 | 98.29167 | 3
166.46038 | 44 | 98.2738 | 3
168.961 | 44.5 | 98.25931 | 3
171.46893 | 45 | 98.24714 | 3
173.9639 | 45.5 | 98.21814 | 3
176.46882 | 46 | 98.2077 | 3
178.97214 | 46.5 | 98.17609 | 3
181.486 | 47 | 98.16132 | 3
183.98403 | 47.5 | 98.12718 | 3
186.48942 | 48 | 98.09616 | 3
188.98683 | 48.5 | 98.07536 | 3
191.48396 | 49 | 98.04962 | 3
193.99057 | 49.5 | 98.03713 | 3
196.48641 | 50 | 98.00489 | 3
198.98736 | 50.5 | 97.99257 | 3
201.49114 | 51 | 97.987 | 3
203.9937 | 51.5 | 97.96152 | 3
206.49305 | 52 | 97.93593 | 3
208.99096 | 52.5 | 97.91841 | 3
211.49397 | 53 | 97.90574 | 3
213.99301 | 53.5 | 97.87787 | 3
216.49587 | 54 | 97.83806 | 3
218.99771 | 54.5 | 97.80591 | 3
221.50073 | 55 | 97.80228 | 3
224.00228 | 55.5 | 97.77629 | 3
226.5087 | 56 | 97.76578 | 3
229.01565 | 56.5 | 97.72244 | 3
231.51551 | 57 | 97.6894 | 3
234.01806 | 57.5 | 97.6725 | 3
236.52538 | 58 | 97.65794 | 3
239.02718 | 58.5 | 97.61507 | 3
241.5335 | 59 | 97.61701 | 3
244.03525 | 59.5 | 97.59029 | 3
246.54024 | 60 | 97.56771 | 3
249.04193 | 60.5 | 97.54066 | 4
250.81549 | 61 | 97.53218 | 4
251.38266 | 61.5 | 97.49733 | 4
251.37543 | 62 | 97.49543 | 4
251.14208 | 62.5 | 97.46459 | 4
250.86006 | 63 | 97.45005 | 4
250.58823 | 63.5 | 97.42295 | 4
250.36331 | 64 | 97.39842 | 4
250.18659 | 64.5 | 97.39012 | 4
250.05761 | 65 | 97.36313 | 4
249.97572 | 65.5 | 97.37078 | 4
249.92478 | 66 | 97.34261 | 4
249.88882 | 66.5 | 97.32969 | 4
249.87301 | 67 | 97.31767 | 4
249.85996 | 67.5 | 97.29071 | 4
249.86618 | 68 | 97.27613 | 4
249.87204 | 68.5 | 97.25983 | 4
249.87897 | 69 | 97.23739 | 4
249.89704 | 69.5 | 97.22255 | 4
249.90903 | 70 | 97.202 | 4
249.91698 | 70.5 | 97.19178 | 4
249.92496 | 71 | 97.1649 | 4
249.93003 | 71.5 | 97.14787 | 4
249.93406 | 72 | 97.12774 | 4
249.94605 | 72.5 | 97.12329 | 4
249.95095 | 73 | 97.11954 | 4
249.95198 | 73.5 | 97.09477 | 4
249.954 | 74 | 97.09479 | 4
249.95899 | 74.5 | 97.08013 | 4
249.95995 | 75 | 97.08399 | 4
249.96596 | 75.5 | 97.03872 | 4
249.9691 | 76 | 97.05309 | 4
249.97098 | 76.5 | 97.02271 | 4
249.97982 | 77 | 97.01666 | 4
249.97514 | 77.5 | 96.99153 | 4
249.981 | 78 | 96.97701 | 4
249.98602 | 78.5 | 96.96257 | 4
249.98904 | 79 | 96.95787 | 4
249.98502 | 79.5 | 96.92966 | 4
249.98799 | 80 | 96.93561 | 4
249.98999 | 80.5 | 96.9134 | 4
249.99008 | 81 | 96.91493 | 4
249.99207 | 81.5 | 96.89634 | 4
249.99307 | 82 | 96.87174 | 4
249.99105 | 82.5 | 96.85714 | 4
249.99096 | 83 | 96.85914 | 4
249.98893 | 83.5 | 96.84294 | 4
249.99299 | 84 | 96.84701 | 4
249.99699 | 84.5 | 96.81436 | 4
249.994 | 85 | 96.79319 | 4
249.99198 | 85.5 | 96.78882 | 4
249.99593 | 86 | 96.76462 | 4
249.99796 | 86.5 | 96.75978 | 4
249.997 | 87 | 96.75423 | 4
249.99794 | 87.5 | 96.74169 | 4
249.99909 | 88 | 96.72323 | 4
250.00299 | 88.5 | 96.71289 | 4
249.99598 | 89 | 96.69188 | 4
249.99399 | 89.5 | 96.67724 | 4
250.00099 | 90 | 96.6816 | 4
250.00106 | 90.5 | 96.67631 | 5
250.24408 | 91 | 96.74853 | 5
250.377 | 91.5 | 96.91733 | 5
250.30961 | 92 | 97.04146 | 5
250.21466 | 92.5 | 97.1464 | 5
250.13079 | 93 | 97.23752 | 5
250.06374 | 93.5 | 97.32009 | 5
250.02287 | 94 | 97.38226 | 5
249.99086 | 94.5 | 97.42694 | 5
249.97397 | 95 | 97.48871 | 5
249.96591 | 95.5 | 97.54466 | 5
249.96594 | 96 | 97.59305 | 5
249.96098 | 96.5 | 97.62132 | 5
249.96693 | 97 | 97.66704 | 5
249.971 | 97.5 | 97.72663 | 5
249.97404 | 98 | 97.77641 | 5
249.98118 | 98.5 | 97.80303 | 5
249.98611 | 99 | 97.83388 | 5
249.98801 | 99.5 | 97.85679 | 5
249.98702 | 100 | 97.90873 | 5
249.9959 | 100.5 | 97.91702 | 5
249.98709 | 101 | 97.94362 | 5
249.98805 | 101.5 | 97.96629 | 5
249.99501 | 102 | 97.9847 | 5
249.991 | 102.5 | 98.00132 | 5
249.99401 | 103 | 98.0348 | 5
249.99893 | 103.5 | 98.06939 | 5
249.99105 | 104 | 98.07558 | 5
249.99204 | 104.5 | 98.10302 | 5
249.99404 | 105 | 98.12987 | 5
249.99896 | 105.5 | 98.14958 | 5
250.00296 | 106 | 98.1827 | 5
250.00192 | 106.5 | 98.1725 | 5
249.99203 | 107 | 98.19327 | 5
249.99098 | 107.5 | 98.22608 | 5
249.99699 | 108 | 98.24493 | 5
250.00007 | 108.5 | 98.23234 | 5
249.99995 | 109 | 98.27175 | 5
249.99595 | 109.5 | 98.26544 | 5
250.00098 | 110 | 98.27768 | 5
249.99905 | 110.5 | 98.30472 | 5
249.99702 | 111 | 98.31916 | 5
249.9971 | 111.5 | 98.31953 | 5
249.998 | 112 | 98.33805 | 5
250.00101 | 112.5 | 98.35683 | 5
250.00195 | 113 | 98.35613 | 5
250.00602 | 113.5 | 98.3776 | 5
250 | 114 | 98.38964 | 5
250.00502 | 114.5 | 98.39127 | 5
249.99797 | 115 | 98.40784 | 5
249.99908 | 115.5 | 98.43059 | 5
250.00002 | 116 | 98.43662 | 5
250.00093 | 116.5 | 98.44323 | 5
249.99891 | 117 | 98.44912 | 5
250.00206 | 117.5 | 98.4763 | 5
250.00496 | 118 | 98.48448 | 5
250.00104 | 118.5 | 98.47626 | 5
250.00203 | 119 | 98.48659 | 5
250.004 | 119.5 | 98.49073 | 5
250.00292 | 120 | 98.50885 | 5
249.99903 | 120.5 | 98.51555 | 5
250.00501 | 121 | 98.52766 | 5
250.00205 | 121.5 | 98.5277 | 5
250.00195 | 122 | 98.54412 | 5
250.00495 | 122.5 | 98.57119 | 5
250.00301 | 123 | 98.55726 | 5
250.00102 | 123.5 | 98.56689 | 5
250.00096 | 124 | 98.57134 | 5
249.99902 | 124.5 | 98.59168 | 5
249.99989 | 125 | 98.58343 | 5
250.00009 | 125.5 | 98.59863 | 5
250.00603 | 126 | 98.59162 | 5
250.00906 | 126.5 | 98.59394 | 5
250.00501 | 127 | 98.59148 | 5
250.00202 | 127.5 | 98.60613 | 5
250.00098 | 128 | 98.60639 | 5
250.00102 | 128.5 | 98.61464 | 5
250.002 | 129 | 98.62303 | 5
250.002 | 129.5 | 98.62062 | 5
249.99905 | 130 | 98.62881 | 5
250.00198 | 130.5 | 98.63309 | 5
250.00316 | 131 | 98.64782 | 5
250.00206 | 131.5 | 98.63533 | 5
249.99901 | 132 | 98.66385 | 5
250.00203 | 132.5 | 98.65183 | 5
250.00194 | 133 | 98.64151 | 5
249.99795 | 133.5 | 98.65555 | 5
250.00401 | 134 | 98.67209 | 5
250.00202 | 134.5 | 98.67051 | 5
250.00186 | 135 | 98.6826 | 5
250.00802 | 135.5 | 98.68477 | 5
250.00599 | 136 | 98.68039 | 5
250.00591 | 136.5 | 98.6951 | 5
250.00696 | 137 | 98.69702 | 5
250.00499 | 137.5 | 98.68881 | 5
250.00399 | 138 | 98.69085 | 5
250.001 | 138.5 | 98.70982 | 5
249.99891 | 139 | 98.72791 | 5
249.99605 | 139.5 | 98.695 | 5
250.00402 | 140 | 98.71946 | 5
250.00105 | 140.5 | 98.72588 | 5
250.00208 | 141 | 98.74063 | 5
250.00403 | 141.5 | 98.7526 | 5
250.00293 | 142 | 98.7236 | 5
250.00498 | 142.5 | 98.74422 | 5
250.00801 | 143 | 98.74017 | 5
250.00704 | 143.5 | 98.74244 | 5
250.00392 | 144 | 98.7281 | 5
250.00698 | 144.5 | 98.73608 | 5
250.00189 | 145 | 98.76136 | 5
249.99798 | 145.5 | 98.75049 | 5
250.00505 | 146 | 98.74698 | 5
250.00597 | 146.5 | 98.75918 | 5
250.00399 | 147 | 98.73629 | 5
250.00599 | 147.5 | 98.7426 | 5
250.00596 | 148 | 98.75297 | 5
250.00896 | 148.5 | 98.75709 | 5
250.00701 | 149 | 98.73648 | 5
250.00607 | 149.5 | 98.75675 | 5
250.00694 | 150 | 98.7568 | 5
250.00808 | 150.5 | 98.74457 | 5
250.00309 | 151 | 98.76328 | 5
250.00314 | 151.5 | 98.76326 | 5
250.00302 | 152 | 98.7551 | 5
250.00799 | 152.5 | 98.75887 | 5
250.00497 | 153 | 98.75049 | 5
249.99897 | 153.5 | 98.77364 | 5
250.00004 | 154 | 98.77926 | 5
250.00495 | 154.5 | 98.77776 | 5
250.004 | 155 | 98.77961 | 5
250.00706 | 155.5 | 98.77527 | 5
250.00301 | 156 | 98.77549 | 5
250.00307 | 156.5 | 98.77384 | 5
250.00505 | 157 | 98.77747 | 5
250.013 | 157.5 | 98.77956 | 5
250.00305 | 158 | 98.76495 | 5
250.00305 | 158.5 | 98.76724 | 5
250.005 | 159 | 98.76524 | 5
250.00009 | 159.5 | 98.8019 | 5
250.005 | 160 | 98.77976 | 5
250.00602 | 160.5 | 98.75913 | 5
250.01194 | 161 | 98.77973 | 5
250.00393 | 161.5 | 98.75035 | 5
250.00299 | 162 | 98.78161 | 5
250.00404 | 162.5 | 98.76125 | 5
250.00397 | 163 | 98.77534 | 5
250.00393 | 163.5 | 98.77329 | 5
250.0039 | 164 | 98.78445 | 5
249.99801 | 164.5 | 98.78022 | 5
250.00104 | 165 | 98.77385 | 5
249.99807 | 165.5 | 98.77732 | 5
249.99999 | 166 | 98.75715 | 5
250.00002 | 166.5 | 98.7961 | 5
250.00499 | 167 | 98.77084 | 5
250.005 | 167.5 | 98.77105 | 5
250.0011 | 168 | 98.76787 | 5
250.00787 | 168.5 | 98.78575 | 5
250.00802 | 169 | 98.76941 | 5
250.00902 | 169.5 | 98.79643 | 5
250.00498 | 170 | 98.76751 | 5
249.99798 | 170.5 | 98.78016 | 5
250.00392 | 171 | 98.76126 | 5
250.00002 | 171.5 | 98.76706 | 5
250.00199 | 172 | 98.77798 | 5
250.00109 | 172.5 | 98.77322 | 5
250.00198 | 173 | 98.76489 | 5
250.00799 | 173.5 | 98.75675 | 5
250.00291 | 174 | 98.77715 | 5
250.00592 | 174.5 | 98.78851 | 5
250.00903 | 175 | 98.78788 | 5
250.0079 | 175.5 | 98.78181 | 5
250.00998 | 176 | 98.79818 | 5
250.00506 | 176.5 | 98.78724 | 5
250.01098 | 177 | 98.79227 | 5
250.01187 | 177.5 | 98.76932 | 5
250.00695 | 178 | 98.77977 | 5
250.0001 | 178.5 | 98.77602 | 5
250.00401 | 179 | 98.7881 | 5
250.00793 | 179.5 | 98.78162 | 5
250.00796 | 180 | 98.8065 | 5
250.00499 | 180.5 | 98.78386 | 5
249.99901 | 181 | 98.79191 | 5
250.00194 | 181.5 | 98.79183 | 5
250 | 182 | 98.79209 | 5
250.00792 | 182.5 | 98.79616 | 5
250.00606 | 183 | 98.7921 | 5
250.00393 | 183.5 | 98.79415 | 5
249.99894 | 184 | 98.77342 | 5
250.00316 | 184.5 | 98.7796 | 5
250.00603 | 185 | 98.78802 | 5
250.01198 | 185.5 | 98.78589 | 5
250.00599 | 186 | 98.78176 | 5
250.00303 | 186.5 | 98.7884 | 5
250.00103 | 187 | 98.81272 | 5
250.003 | 187.5 | 98.80217 | 5
250.00395 | 188 | 98.79823 | 5
250.00103 | 188.5 | 98.79841 | 5
250.00403 | 189 | 98.79412 | 5
250.00505 | 189.5 | 98.79649 | 5
250.00598 | 190 | 98.80233 | 5
250.00607 | 190.5 | 98.77358 | 5
250.00694 | 191 | 98.78405 | 5
250.00297 | 191.5 | 98.77525 | 5
250.0019 | 192 | 98.77771 | 5
250.00311 | 192.5 | 98.78594 | 5
250.00692 | 193 | 98.77343 | 5
250.00793 | 193.5 | 98.77739 | 5
250.00304 | 194 | 98.78188 | 5
250.00001 | 194.5 | 98.77786 | 5
250.0071 | 195 | 98.78988 | 5
250.00804 | 195.5 | 98.76723 | 5
250.00697 | 196 | 98.77353 | 5
250.00009 | 196.5 | 98.77148 | 5
250.00798 | 197 | 98.79589 | 5
250.00593 | 197.5 | 98.7819 | 5
250.00493 | 198 | 98.77756 | 5
250.00203 | 198.5 | 98.79406 | 5
250.00708 | 199 | 98.77762 | 5
250.00602 | 199.5 | 98.78019 | 5
250.00501 | 200 | 98.78154 | 5
250.00595 | 200.5 | 98.77531 | 5
250.00992 | 201 | 98.78157 | 5
250.00998 | 201.5 | 98.79811 | 5
250.00301 | 202 | 98.78164 | 5
250.00902 | 202.5 | 98.76754 | 5
250.00897 | 203 | 98.75878 | 5
250.00898 | 203.5 | 98.75522 | 5
250.00205 | 204 | 98.76939 | 5
250.00507 | 204.5 | 98.75501 | 5
250.01104 | 205 | 98.75876 | 5
250.008 | 205.5 | 98.77741 | 5
250.00596 | 206 | 98.75276 | 5
249.99799 | 206.5 | 98.76732 | 5
249.99901 | 207 | 98.73855 | 5
250.00105 | 207.5 | 98.75741 | 5
250.00102 | 208 | 98.74435 | 5
250.00707 | 208.5 | 98.75292 | 5
250.00794 | 209 | 98.74474 | 5
250.00202 | 209.5 | 98.74866 | 5
249.99797 | 210 | 98.75083 | 5
250.00095 | 210.5 | 98.73019 | 5
250.00301 | 211 | 98.74427 | 5
250.003 | 211.5 | 98.73597 | 5
250.00403 | 212 | 98.74643 | 5
250.00511 | 212.5 | 98.74254 | 5
250.00801 | 213 | 98.74879 | 5
250.01107 | 213.5 | 98.74698 | 5
250.01293 | 214 | 98.75909 | 5
250.01097 | 214.5 | 98.73418 | 5
250.00698 | 215 | 98.73848 | 5
250.00592 | 215.5 | 98.75048 | 5
250.00497 | 216 | 98.72663 | 5
250.00708 | 216.5 | 98.71589 | 5
250.003 | 217 | 98.74007 | 5
250.008 | 217.5 | 98.73209 | 5
250.00296 | 218 | 98.71975 | 5
250.0019 | 218.5 | 98.72372 | 5
250.00503 | 219 | 98.71564 | 5
250.00402 | 219.5 | 98.71136 | 5
250.00508 | 220 | 98.7053 | 5
250.00995 | 220.5 | 98.70714 | 5
250.01091 | 221 | 98.7078 | 5
250.00806 | 221.5 | 98.72193 | 5
250.00302 | 222 | 98.70102 | 5
250.00398 | 222.5 | 98.72189 | 5
250.009 | 223 | 98.70535 | 5
250.00498 | 223.5 | 98.70527 | 5
250.00892 | 224 | 98.69875 | 5
250.00305 | 224.5 | 98.70745 | 5
250.00393 | 225 | 98.69883 | 5
249.99697 | 225.5 | 98.70513 | 5
250.00299 | 226 | 98.70275 | 5
250.00514 | 226.5 | 98.69105 | 5
250.00608 | 227 | 98.68474 | 5
250.00802 | 227.5 | 98.66982 | 5
250.00007 | 228 | 98.68673 | 5
250.00403 | 228.5 | 98.67009 | 5
250.00706 | 229 | 98.66776 | 5
250.00591 | 229.5 | 98.64559 | 5
250.00303 | 230 | 98.67444 | 5
250.00607 | 230.5 | 98.67035 | 5
250.00806 | 231 | 98.65552 | 5
250.00608 | 231.5 | 98.66879 | 5
250.00296 | 232 | 98.66558 | 5
249.99996 | 232.5 | 98.66562 | 5
250.00806 | 233 | 98.67049 | 5
250.01096 | 233.5 | 98.65215 | 5
250.00303 | 234 | 98.65388 | 5
250.00396 | 234.5 | 98.6702 | 5
249.99899 | 235 | 98.65588 | 5
250.00192 | 235.5 | 98.67438 | 5
250.00694 | 236 | 98.65359 | 5
250.00194 | 236.5 | 98.66602 | 5
250.00498 | 237 | 98.64736 | 5
250.00502 | 237.5 | 98.63098 | 5
249.99896 | 238 | 98.63071 | 5
250.00793 | 238.5 | 98.62486 | 5
250.00496 | 239 | 98.62486 | 5
250.00702 | 239.5 | 98.65171 | 5
250.00297 | 240 | 98.6249 | 5
250.00695 | 240.5 | 98.63297 | 5
250.00696 | 241 | 98.63273 | 5
250.00503 | 241.5 | 98.61866 | 5
250.00806 | 242 | 98.62272 | 5
250.008 | 242.5 | 98.6145 | 5
250.00793 | 243 | 98.61384 | 5
250.01002 | 243.5 | 98.61238 | 5
250.01099 | 244 | 98.61895 | 5
250.00691 | 244.5 | 98.58955 | 5
250.00307 | 245 | 98.60432 | 5
250.00699 | 245.5 | 98.60062 | 5
250.00404 | 246 | 98.59159 | 5
250.00498 | 246.5 | 98.59184 | 5
250.00801 | 247 | 98.58962 | 5
250.00797 | 247.5 | 98.58552 | 5
250.00396 | 248 | 98.58794 | 5
250.00794 | 248.5 | 98.55274 | 5
250.00897 | 249 | 98.55871 | 5
250.00503 | 249.5 | 98.57144 | 5
250.00994 | 250 | 98.56922 | 5
250.00607 | 250.5 | 98.56257 | 5
250.00802 | 251 | 98.57938 | 5
250.00296 | 251.5 | 98.56078 | 5
250.00802 | 252 | 98.56916 | 5
250.00608 | 252.5 | 98.56913 | 5
250.00487 | 253 | 98.56298 | 5
250.00393 | 253.5 | 98.55054 | 5
250.00598 | 254 | 98.5672 | 5
250.008 | 254.5 | 98.55029 | 5
250.00701 | 255 | 98.56094 | 5
250.00396 | 255.5 | 98.5549 | 5
250.00087 | 256 | 98.53825 | 5
250.00199 | 256.5 | 98.5445 | 5
250.002 | 257 | 98.53817 | 5
250.00596 | 257.5 | 98.54011 | 5
250.00799 | 258 | 98.54016 | 5
250.00497 | 258.5 | 98.54636 | 5
250.00897 | 259 | 98.55863 | 5
250.00598 | 259.5 | 98.54606 | 5
250.00303 | 260 | 98.55041 | 5
250.00598 | 260.5 | 98.53807 | 5
250.00596 | 261 | 98.52408 | 5
250.00892 | 261.5 | 98.52123 | 5
250.00493 | 262 | 98.52614 | 5
250.00804 | 262.5 | 98.51142 | 5
250.00307 | 263 | 98.52363 | 5
250.00598 | 263.5 | 98.51923 | 5
250.00397 | 264 | 98.51941 | 5
250.00395 | 264.5 | 98.5194 | 5
250.00391 | 265 | 98.50712 | 5
250.00697 | 265.5 | 98.51286 | 5
250.01197 | 266 | 98.52814 | 5
250.00713 | 266.5 | 98.49886 | 5
250.00593 | 267 | 98.51322 | 5
250.003 | 267.5 | 98.52141 | 5
250.00004 | 268 | 98.50514 | 5
250.00698 | 268.5 | 98.51729 | 5
250.00304 | 269 | 98.50315 | 5
249.99705 | 269.5 | 98.5089 | 5
250.00294 | 270 | 98.49649 | 5
250.00495 | 270.5 | 98.49482 | 5
250.00496 | 271 | 98.4947 | 5
250.00904 | 271.5 | 98.49236 | 5
250.01088 | 272 | 98.49471 | 5
250.0099 | 272.5 | 98.4986 | 5
250.00501 | 273 | 98.48872 | 5
249.998 | 273.5 | 98.46377 | 5
250.00409 | 274 | 98.48287 | 5
250.00398 | 274.5 | 98.47384 | 5
250.00101 | 275 | 98.48627 | 5
250.005 | 275.5 | 98.47389 | 5
250.00694 | 276 | 98.44949 | 5
250.00494 | 276.5 | 98.48852 | 5
250.00206 | 277 | 98.45361 | 5
250.00197 | 277.5 | 98.46348 | 5
250.00402 | 278 | 98.46141 | 5
250.00307 | 278.5 | 98.47217 | 5
250.00204 | 279 | 98.45132 | 5
250.00605 | 279.5 | 98.46611 | 5
250.008 | 280 | 98.44723 | 5
250.00506 | 280.5 | 98.46354 | 5
250.00501 | 281 | 98.44735 | 5
250.00195 | 281.5 | 98.44129 | 5
250.00307 | 282 | 98.43066 | 5
250.00601 | 282.5 | 98.45132 | 5
250.00596 | 283 | 98.44282 | 5
250.00996 | 283.5 | 98.4265 | 5
250.00787 | 284 | 98.42674 | 5
250.00497 | 284.5 | 98.44128 | 5
250.00392 | 285 | 98.4474 | 5
250.00599 | 285.5 | 98.4413 | 5
250.00503 | 286 | 98.4411 | 5
250.00101 | 286.5 | 98.41803 | 5
250.0001 | 287 | 98.42674 | 5
250.00097 | 287.5 | 98.42633 | 5
250.001 | 288 | 98.42852 | 5
250.00507 | 288.5 | 98.43472 | 5
250.001 | 289 | 98.42478 | 5
250.00599 | 289.5 | 98.43672 | 5
250.00896 | 290 | 98.44067 | 5
250.00794 | 290.5 | 98.4422 | 5
250.00698 | 291 | 98.4367 | 5
250.00604 | 291.5 | 98.42453 | 5
250.00598 | 292 | 98.42856 | 5
250.00501 | 292.5 | 98.4264 | 5
250.00603 | 293 | 98.43695 | 5
250.00508 | 293.5 | 98.42019 | 5
250.004 | 294 | 98.41641 | 5
250.00388 | 294.5 | 98.43251 | 5
250.001 | 295 | 98.41367 | 5
250.00591 | 295.5 | 98.4207 | 5
250.00903 | 296 | 98.40392 | 5
250.00499 | 296.5 | 98.42087 | 5
250.00907 | 297 | 98.40574 | 5
250.00591 | 297.5 | 98.40774 | 5
250.00703 | 298 | 98.41623 | 5
250.002 | 298.5 | 98.40977 | 5
250.00502 | 299 | 98.42877 | 5
250.00398 | 299.5 | 98.41445 | 5
250.00597 | 300 | 98.4101 | 5
250.00695 | 300.5 | 98.40348 | 5
250.005 | 301 | 98.41426 | 5
250.00801 | 301.5 | 98.41208 | 5
250.00793 | 302 | 98.42697 | 5
250.00397 | 302.5 | 98.38741 | 5
249.998 | 303 | 98.40967 | 5
250.00104 | 303.5 | 98.40808 | 5
249.99895 | 304 | 98.39559 | 5
250.00309 | 304.5 | 98.39778 | 5
250.00298 | 305 | 98.38528 | 5
250.00503 | 305.5 | 98.39559 | 5
250.00502 | 306 | 98.41206 | 5
250.00904 | 306.5 | 98.39977 | 5
250.00604 | 307 | 98.41205 | 5
250.00407 | 307.5 | 98.40834 | 5
250.00704 | 308 | 98.40563 | 5
250.00702 | 308.5 | 98.39974 | 5
250.00703 | 309 | 98.40591 | 5
250.00194 | 309.5 | 98.41177 | 5
250.00496 | 310 | 98.40383 | 5
250.00601 | 310.5 | 98.41589 | 5
250.00292 | 311 | 98.42455 | 5
250.0009 | 311.5 | 98.42707 | 5
249.99986 | 312 | 98.43467 | 5
249.99998 | 312.5 | 98.39948 | 5
250.00586 | 313 | 98.41816 | 5
250.00491 | 313.5 | 98.42067 | 5
250.00904 | 314 | 98.40833 | 5
250.00802 | 314.5 | 98.40587 | 5
250.0039 | 315 | 98.40558 | 5
250.00296 | 315.5 | 98.41433 | 5
250.00805 | 316 | 98.41402 | 5
250.00189 | 316.5 | 98.40371 | 5
250.00598 | 317 | 98.41 | 5
250.00398 | 317.5 | 98.40806 | 5
250.00797 | 318 | 98.41429 | 5
250.00708 | 318.5 | 98.40594 | 5
250.00694 | 319 | 98.41189 | 5
250.00593 | 319.5 | 98.42654 | 5
250.00696 | 320 | 98.41399 | 5
250.00396 | 320.5 | 98.4163 | 5
250.00312 | 321 | 98.40158 | 5
250.00401 | 321.5 | 98.40596 | 5
250.00902 | 322 | 98.40368 | 5
250.00603 | 322.5 | 98.41639 | 5
250.01193 | 323 | 98.41198 | 5
250.00692 | 323.5 | 98.41827 | 5
250.004 | 324 | 98.42023 | 5
250.00103 | 324.5 | 98.41189 | 5
250.00202 | 325 | 98.41592 | 5
250.00303 | 325.5 | 98.42055 | 5
250.00095 | 326 | 98.4144 | 5
250.00397 | 326.5 | 98.39531 | 5
250.00998 | 327 | 98.42691 | 5
250.00302 | 327.5 | 98.40178 | 5
250.00399 | 328 | 98.40395 | 5
250.00302 | 328.5 | 98.40203 | 5
250.00801 | 329 | 98.39983 | 5
250.00308 | 329.5 | 98.41605 | 5
250.00402 | 330 | 98.40383 | 5
250.00698 | 330.5 | 98.40804 | 5
250.00503 | 331 | 98.40588 | 5
250.00493 | 331.5 | 98.40968 | 5
250.00604 | 332 | 98.41631 | 5
250.00908 | 332.5 | 98.41018 | 5
250.00606 | 333 | 98.42473 | 5
250.00294 | 333.5 | 98.39757 | 5
250.00508 | 334 | 98.38937 | 5
250.00598 | 334.5 | 98.40394 | 5
250.00695 | 335 | 98.39625 | 5
250.01095 | 335.5 | 98.40009 | 5
250.00394 | 336 | 98.39738 | 5
250.00994 | 336.5 | 98.39539 | 5
250.01 | 337 | 98.39582 | 5
250.00398 | 337.5 | 98.40202 | 5
250.003 | 338 | 98.38565 | 5
250.00607 | 338.5 | 98.38155 | 5
250.00604 | 339 | 98.3894 | 5
250.00106 | 339.5 | 98.37465 | 5
250.00694 | 340 | 98.3914 | 5
250.00501 | 340.5 | 98.38273 | 5
250.00702 | 341 | 98.38118 | 5
250.00506 | 341.5 | 98.38521 | 5
250.005 | 342 | 98.39149 | 5
250.00296 | 342.5 | 98.39571 | 5
250.00104 | 343 | 98.37086 | 5
250.00805 | 343.5 | 98.37074 | 5
250.00195 | 344 | 98.34988 | 5
250.00503 | 344.5 | 98.36631 | 5
250.00699 | 345 | 98.3811 | 5
250.00606 | 345.5 | 98.3543 | 5
250.00491 | 346 | 98.38119 | 5
250.00303 | 346.5 | 98.37503 | 5
250.00502 | 347 | 98.36436 | 5
250.008 | 347.5 | 98.36491 | 5
250.00405 | 348 | 98.35415 | 5
250.00396 | 348.5 | 98.36491 | 5
250.00394 | 349 | 98.37308 | 5
250.00498 | 349.5 | 98.38508 | 5
250.00495 | 350 | 98.36864 | 5
250.00804 | 350.5 | 98.35873 | 5
250.00402 | 351 | 98.37082 | 5
250.005 | 351.5 | 98.35834 | 5
250.006 | 352 | 98.35845 | 5
250.00704 | 352.5 | 98.35794 | 5
250.00609 | 353 | 98.36269 | 5
250.00407 | 353.5 | 98.35386 | 5
250.00406 | 354 | 98.35192 | 5
250.00998 | 354.5 | 98.3666 | 5
250.00303 | 355 | 98.37107 | 5
250.00695 | 355.5 | 98.37034 | 5
250.00507 | 356 | 98.3648 | 5
250.00407 | 356.5 | 98.36477 | 5
250.00093 | 357 | 98.36875 | 5
250.00403 | 357.5 | 98.36025 | 5
250.00799 | 358 | 98.36673 | 5
250.00895 | 358.5 | 98.36222 | 5
250.00411 | 359 | 98.35215 | 5
249.99996 | 359.5 | 98.36889 | 5
250.00106 | 360 | 98.36457 | 5
250.00794 | 360.5 | 98.36241 | 5
250.00607 | 361 | 98.36255 | 5
250.00799 | 361.5 | 98.3665 | 5
250.00705 | 362 | 98.36252 | 5
250.00499 | 362.5 | 98.36238 | 5
250.00495 | 363 | 98.36468 | 5
249.99898 | 363.5 | 98.34818 | 5
250.00596 | 364 | 98.37088 | 5
250.00395 | 364.5 | 98.36473 | 5
250.00896 | 365 | 98.36454 | 5
250.00787 | 365.5 | 98.32767 | 5
250.00904 | 366 | 98.34599 | 5
250.00693 | 366.5 | 98.33993 | 5
249.99998 | 367 | 98.3421 | 5
249.99996 | 367.5 | 98.33954 | 5
250.00302 | 368 | 98.33541 | 5
250.00409 | 368.5 | 98.32937 | 5
250.01005 | 369 | 98.33374 | 5
250.00305 | 369.5 | 98.32945 | 5
250.00599 | 370 | 98.33795 | 5
250.00404 | 370.5 | 98.32349 | 5
250.00705 | 371 | 98.33386 | 5
250.00498 | 371.5 | 98.31913 | 5
250.00103 | 372 | 98.33316 | 5
250.00092 | 372.5 | 98.31679 | 5
249.99803 | 373 | 98.32952 | 5
250.00709 | 373.5 | 98.32338 | 5
250.00797 | 374 | 98.31482 | 5
250.00709 | 374.5 | 98.29875 | 5
250.00798 | 375 | 98.31119 | 5
250.00702 | 375.5 | 98.3131 | 5
250.00792 | 376 | 98.305 | 5
250.00803 | 376.5 | 98.31696 | 5
250.005 | 377 | 98.3129 | 5
250.002 | 377.5 | 98.29438 | 5
250.00599 | 378 | 98.30898 | 5
250 | 378.5 | 98.29272 | 5
250.00895 | 379 | 98.30718 | 5
250.00601 | 379.5 | 98.29236 | 5
250.00792 | 380 | 98.2927 | 5
250.00601 | 380.5 | 98.2925 | 5
250.00905 | 381 | 98.29454 | 5
250.00705 | 381.5 | 98.29849 | 5
249.99804 | 382 | 98.31294 | 5
250.00499 | 382.5 | 98.28632 | 5
250.00401 | 383 | 98.29635 | 5
250.01098 | 383.5 | 98.29217 | 5
250.00506 | 384 | 98.28229 | 5
250.0029 | 384.5 | 98.27801 | 5
250.00508 | 385 | 98.28631 | 5
250.002 | 385.5 | 98.26319 | 5
250.00507 | 386 | 98.26114 | 5
250.01003 | 386.5 | 98.27791 | 5
250.00299 | 387 | 98.26304 | 5
250.00611 | 387.5 | 98.25747 | 5
250.00786 | 388 | 98.25102 | 5
250.00298 | 388.5 | 98.25329 | 5
250.00105 | 389 | 98.24292 | 5
250.00798 | 389.5 | 98.22422 | 5
250.00802 | 390 | 98.24097 | 5
250.00995 | 390.5 | 98.23628 | 5
250.00797 | 391 | 98.22805 | 5
250.005 | 391.5 | 98.22644 | 5
250.005 | 392 | 98.23679 | 5
250.00696 | 392.5 | 98.24079 | 5
250.00806 | 393 | 98.2488 | 5
250.00291 | 393.5 | 98.23629 | 5
250.00298 | 394 | 98.24227 | 5
250.003 | 394.5 | 98.23056 | 5
250.004 | 395 | 98.2328 | 5
250.00503 | 395.5 | 98.2306 | 5
250.00504 | 396 | 98.20139 | 5
250.00698 | 396.5 | 98.21801 | 5
250.00503 | 397 | 98.21792 | 5
250.00507 | 397.5 | 98.19725 | 5
250.00202 | 398 | 98.20997 | 5
250.00703 | 398.5 | 98.19992 | 5
250.00894 | 399 | 98.19125 | 5
250.0049 | 399.5 | 98.21397 | 5
249.99893 | 400 | 98.20331 | 5
250.002 | 400.5 | 98.20529 | 5
250.00302 | 401 | 98.193 | 5
250.00703 | 401.5 | 98.19102 | 5
250.00786 | 402 | 98.19298 | 5
250.00809 | 402.5 | 98.19392 | 5
250.01101 | 403 | 98.18719 | 5
250.00592 | 403.5 | 98.17453 | 5
250.01004 | 404 | 98.17871 | 5
250.00705 | 404.5 | 98.17689 | 5
250.00302 | 405 | 98.16211 | 5
250.00392 | 405.5 | 98.16855 | 5
250.00408 | 406 | 98.14819 | 5
250.00993 | 406.5 | 98.15406 | 5
250.00409 | 407 | 98.15857 | 5
250.00509 | 407.5 | 98.15566 | 5
250.00695 | 408 | 98.15396 | 5
250.00705 | 408.5 | 98.14353 | 5
250.00609 | 409 | 98.14806 | 5
250.00598 | 409.5 | 98.14594 | 5
250.00493 | 410 | 98.13752 | 5
250.00799 | 410.5 | 98.14372 | 5
250.00605 | 411 | 98.13342 | 5
250.00399 | 411.5 | 98.12711 | 5
250.005 | 412 | 98.14791 | 5
250.00904 | 412.5 | 98.14579 | 5
250.00508 | 413 | 98.13958 | 5
250.00512 | 413.5 | 98.13116 | 5
250.00502 | 414 | 98.12925 | 5
250.00498 | 414.5 | 98.11699 | 5
250.01 | 415 | 98.13531 | 5
250.00789 | 415.5 | 98.12938 | 5
250.00508 | 416 | 98.14794 | 5
250.00394 | 416.5 | 98.12705 | 5
250.00698 | 417 | 98.13526 | 5
250.00884 | 417.5 | 98.12293 | 5
250.00604 | 418 | 98.12705 | 5
250.00803 | 418.5 | 98.10859 | 5
249.99798 | 419 | 98.11221 | 5
250.00498 | 419.5 | 98.12701 | 5
250.00506 | 420 | 98.10449 | 5
250.00399 | 420.5 | 98.11238 | 5
250.00405 | 421 | 98.11065 | 5
250.00406 | 421.5 | 98.10068 | 5
250.00401 | 422 | 98.10259 | 5
250.00494 | 422.5 | 98.09815 | 5
250.00291 | 423 | 98.09799 | 5
250.00706 | 423.5 | 98.08391 | 5
250.00902 | 424 | 98.09569 | 5
250.00706 | 424.5 | 98.09011 | 5
250.00901 | 425 | 98.08578 | 5
250.00492 | 425.5 | 98.06706 | 5
250.00504 | 426 | 98.07967 | 5
250.00704 | 426.5 | 98.063 | 5
250.00698 | 427 | 98.07741 | 5
250.00697 | 427.5 | 98.05692 | 5
250.00398 | 428 | 98.05265 | 5
250.00603 | 428.5 | 98.0447 | 5
250.00709 | 429 | 98.05247 | 5
250.00599 | 429.5 | 98.04461 | 5
250.00899 | 430 | 98.0511 | 5
250.00302 | 430.5 | 98.04458 | 5
250.00098 | 431 | 98.03649 | 5
250.00302 | 431.5 | 98.04451 | 5
250.00595 | 432 | 98.0277 | 5
250.00798 | 432.5 | 98.02395 | 5
250.00302 | 433 | 98.02565 | 5
250.00699 | 433.5 | 98.02786 | 5
250.00696 | 434 | 98.04668 | 5
250.01003 | 434.5 | 98.02166 | 5
250.00798 | 435 | 98.03017 | 5
250.00301 | 435.5 | 98.02385 | 5
250.00001 | 436 | 98.01136 | 5
250.00202 | 436.5 | 98.00763 | 5
250.00298 | 437 | 98.0279 | 5
250.004 | 437.5 | 98.01138 | 5
250.00901 | 438 | 98.02573 | 5
250.0081 | 438.5 | 98.01345 | 5
250.01193 | 439 | 98.01128 | 5
250.00709 | 439.5 | 98.00294 | 5
250.00705 | 440 | 97.98878 | 5
250.00998 | 440.5 | 97.99312 | 5
250.00303 | 441 | 97.99278 | 5
250.00586 | 441.5 | 97.98666 | 5
250.00704 | 442 | 97.9703 | 5
250.004 | 442.5 | 97.96818 | 5
250.00101 | 443 | 97.97638 | 5
250.00298 | 443.5 | 97.98052 | 5
250.00197 | 444 | 97.98652 | 5
250.00993 | 444.5 | 97.98292 | 5
250.00603 | 445 | 97.98676 | 5
250.00198 | 445.5 | 97.96387 | 5
249.99995 | 446 | 97.94779 | 5
250.01095 | 446.5 | 97.9616 | 5
250.00596 | 447 | 97.96202 | 5
250.00699 | 447.5 | 97.96619 | 5
250.00901 | 448 | 97.97258 | 5
250.00906 | 448.5 | 97.95182 | 5
250.00695 | 449 | 97.95589 | 5
250.00403 | 449.5 | 97.94139 | 5
250.00206 | 450 | 97.94322 | 5
250.01097 | 450.5 | 97.95778 | 5
250.01305 | 451 | 97.93716 | 5
250.00812 | 451.5 | 97.93712 | 5
250.008 | 452 | 97.92268 | 5
250.00797 | 452.5 | 97.91867 | 5
250.003 | 453 | 97.91013 | 5
250.00604 | 453.5 | 97.91268 | 5
250.00405 | 454 | 97.90869 | 5
250.00306 | 454.5 | 97.91619 | 5
250.0051 | 455 | 97.90205 | 5
250.00912 | 455.5 | 97.92118 | 5
250.00904 | 456 | 97.89615 | 5
250.00895 | 456.5 | 97.88748 | 5
250.00803 | 457 | 97.87922 | 5
250.00504 | 457.5 | 97.88774 | 5
250.00415 | 458 | 97.87927 | 5
250.01101 | 458.5 | 97.88337 | 5
250.01196 | 459 | 97.8796 | 5
250.00602 | 459.5 | 97.87322 | 5
250.00595 | 460 | 97.86916 | 5
250.00099 | 460.5 | 97.8774 | 5
250.00204 | 461 | 97.88749 | 5
250.00801 | 461.5 | 97.87965 | 5
250.00797 | 462 | 97.87131 | 5
250.00101 | 462.5 | 97.86877 | 5
250.00901 | 463 | 97.86708 | 5
250.01001 | 463.5 | 97.85241 | 5
250.00594 | 464 | 97.84442 | 5
250.00603 | 464.5 | 97.85833 | 5
250.00498 | 465 | 97.84877 | 5
250.00402 | 465.5 | 97.84197 | 5
250.00603 | 466 | 97.83191 | 5
250.009 | 466.5 | 97.84621 | 5
250.00306 | 467 | 97.83828 | 5
250.00805 | 467.5 | 97.81977 | 5
250.00789 | 468 | 97.832 | 5
250.00295 | 468.5 | 97.84456 | 5
250.00499 | 469 | 97.84632 | 5
250.00406 | 469.5 | 97.81928 | 5
250.00597 | 470 | 97.80718 | 5
250.00397 | 470.5 | 97.8132 | 5
250.00503 | 471 | 97.81142 | 5
250.00302 | 471.5 | 97.80509 | 5
250.01309 | 472 | 97.80068 | 5
250.009 | 472.5 | 97.79661 | 5
250.00595 | 473 | 97.79904 | 5
250.00702 | 473.5 | 97.78484 | 5
250.00498 | 474 | 97.79042 | 5
250.00491 | 474.5 | 97.79699 | 5
250.00394 | 475 | 97.78203 | 5
250.00498 | 475.5 | 97.78042 | 5
250.00799 | 476 | 97.7656 | 5
250.00605 | 476.5 | 97.77179 | 5
250.00899 | 477 | 97.75955 | 5
250.00501 | 477.5 | 97.76583 | 5
250.00997 | 478 | 97.78845 | 5
250.00488 | 478.5 | 97.77633 | 5
250.00006 | 479 | 97.79713 | 5
250.00499 | 479.5 | 97.75969 | 5
250.00207 | 480 | 97.76601 | 5
250.00495 | 480.5 | 97.749 | 5
250.00499 | 481 | 97.74283 | 5
250.00902 | 481.5 | 97.74711 | 5
250.01197 | 482 | 97.76354 | 5
250.00504 | 482.5 | 97.74583 | 5
250.00702 | 483 | 97.74744 | 5
250.00702 | 483.5 | 97.76394 | 5
250.00402 | 484 | 97.74517 | 5
250.006 | 484.5 | 97.75972 | 5
250.00394 | 485 | 97.74937 | 5
250.00805 | 485.5 | 97.74499 | 5
250.00302 | 486 | 97.73884 | 5
250.00491 | 486.5 | 97.73284 | 5
250.00508 | 487 | 97.73915 | 5
250.0061 | 487.5 | 97.72261 | 5
250.00903 | 488 | 97.73476 | 5
250.00393 | 488.5 | 97.73484 | 5
250.00309 | 489 | 97.71006 | 5
250.00494 | 489.5 | 97.72447 | 5
250.00305 | 490 | 97.71248 | 5
250.00509 | 490.5 | 97.70811 | 5
250.00598 | 491 | 97.70381 | 5
250.00097 | 491.5 | 97.71411 | 5
250.004 | 492 | 97.69362 | 5
250.005 | 492.5 | 97.69957 | 5
250.01105 | 493 | 97.72054 | 5
250.00704 | 493.5 | 97.71372 | 5
250.00711 | 494 | 97.7039 | 5
250.00793 | 494.5 | 97.71184 | 5
250.01206 | 495 | 97.72463 | 5
250.00604 | 495.5 | 97.70793 | 5
250.01103 | 496 | 97.73445 | 5
250.00501 | 496.5 | 97.70963 | 5
250.00804 | 497 | 97.71003 | 5
250.00495 | 497.5 | 97.70797 | 5
250.00402 | 498 | 97.7162 | 5
250.00701 | 498.5 | 97.71639 | 5
249.99995 | 499 | 97.69776 | 5
249.99996 | 499.5 | 97.70603 | 5
250.00195 | 500 | 97.72657 | 5
250.003 | 500.5 | 97.70821 | 5
250.00701 | 501 | 97.70358 | 5
250.00603 | 501.5 | 97.70007 | 5
250.00397 | 502 | 97.71389 | 5
250.01095 | 502.5 | 97.69982 | 5
250.00894 | 503 | 97.6811 | 5
250.00597 | 503.5 | 97.704 | 5
250.00597 | 504 | 97.67531 | 5
250.00797 | 504.5 | 97.68928 | 5
250.00499 | 505 | 97.69591 | 5
250.00305 | 505.5 | 97.69116 | 5
250.00304 | 506 | 97.69117 | 5
250.00003 | 506.5 | 97.67286 | 5
250.00699 | 507 | 97.67304 | 5
250.007 | 507.5 | 97.68098 | 5
250.008 | 508 | 97.66263 | 5
250.00699 | 508.5 | 97.66881 | 5
250.00802 | 509 | 97.66673 | 5
250.007 | 509.5 | 97.66665 | 5
250.00998 | 510 | 97.65408 | 5
250.00499 | 510.5 | 97.68097 | 5
250.00695 | 511 | 97.66055 | 5
250.00704 | 511.5 | 97.64176 | 5
250.00504 | 512 | 97.65194 | 5
250.00899 | 512.5 | 97.65594 | 5
250.00901 | 513 | 97.65225 | 5
250.00499 | 513.5 | 97.64211 | 5
250.00104 | 514 | 97.64616 | 5
250.00502 | 514.5 | 97.65005 | 5
250.00598 | 515 | 97.66862 | 5
250.01103 | 515.5 | 97.65626 | 5
250.00897 | 516 | 97.66474 | 5
250.00707 | 516.5 | 97.65813 | 5
250.01106 | 517 | 97.67056 | 5
250.008 | 517.5 | 97.68328 | 5
250.00595 | 518 | 97.66456 | 5
250.00502 | 518.5 | 97.6687 | 5
250.00597 | 519 | 97.66026 | 5
250.00598 | 519.5 | 97.67305 | 5
250.00498 | 520 | 97.64588 | 5
250.00706 | 520.5 | 97.67263 | 5
250.00399 | 521 | 97.65642 | 5
250.0071 | 521.5 | 97.67277 | 5
250.00696 | 522 | 97.66423 | 5
250.00397 | 522.5 | 97.66659 | 5
250.01002 | 523 | 97.65841 | 5
250.00682 | 523.5 | 97.67311 | 5
250.00608 | 524 | 97.67277 | 5
250.00899 | 524.5 | 97.65406 | 5
250.00389 | 525 | 97.6336 | 5
250.00104 | 525.5 | 97.66458 | 5
250.00103 | 526 | 97.64805 | 5
250.00401 | 526.5 | 97.64159 | 5
250.00405 | 527 | 97.64379 | 5
250.00898 | 527.5 | 97.62979 | 5
250.0069 | 528 | 97.64834 | 5
250.00993 | 528.5 | 97.64397 | 5
250.00295 | 529 | 97.64395 | 5
250.0049 | 529.5 | 97.63754 | 5
250.00498 | 530 | 97.65435 | 5
250.00891 | 530.5 | 97.64795 | 5
250.00302 | 531 | 97.64203 | 5
250.00399 | 531.5 | 97.64389 | 5
250.00908 | 532 | 97.6419 | 5
250.01297 | 532.5 | 97.6399 | 5
250.00704 | 533 | 97.63377 | 5
250.00609 | 533.5 | 97.63109 | 5
250.009 | 534 | 97.61706 | 5
250.00996 | 534.5 | 97.61097 | 5
250.00303 | 535 | 97.61738 | 5
250.0039 | 535.5 | 97.61697 | 5
250.00594 | 536 | 97.64187 | 5
250.00594 | 536.5 | 97.63173 | 5
250.00508 | 537 | 97.63386 | 5
250.00791 | 537.5 | 97.62333 | 5
250.004 | 538 | 97.61912 | 5
250.00999 | 538.5 | 97.63788 | 5
250.00598 | 539 | 97.63974 | 5
250.01 | 539.5 | 97.63593 | 5
250.00913 | 540 | 97.63582 | 5
250.00692 | 540.5 | 97.63979 | 5
250.00595 | 541 | 97.61909 | 5
250.00594 | 541.5 | 97.63332 | 5
250.00099 | 542 | 97.60605 | 5
250.00304 | 542.5 | 97.61743 | 5
250.00595 | 543 | 97.61678 | 5
250.00504 | 543.5 | 97.621 | 5
250.00305 | 544 | 97.61105 | 5
250.00799 | 544.5 | 97.61514 | 5
250.00696 | 545 | 97.60274 | 5
250.00498 | 545.5 | 97.61727 | 5
250.00408 | 546 | 97.61486 | 5
250.00706 | 546.5 | 97.63396 | 5
250.006 | 547 | 97.60676 | 5
250.00603 | 547.5 | 97.62948 | 5
250.00093 | 548 | 97.62931 | 5
250.00102 | 548.5 | 97.61302 | 5
250.00308 | 549 | 97.60713 | 5
250.00908 | 549.5 | 97.64561 | 5
249.99891 | 550 | 97.62136 | 5
250.00197 | 550.5 | 97.62966 | 5
250.00902 | 551 | 97.62757 | 5
250.00508 | 551.5 | 97.62329 | 5
250.00698 | 552 | 97.61315 | 5
250.00595 | 552.5 | 97.63565 | 5
250.00699 | 553 | 97.62925 | 5
250.00503 | 553.5 | 97.64386 | 5
250.00606 | 554 | 97.64611 | 5
250.00787 | 554.5 | 97.64408 | 5
250.00493 | 555 | 97.64172 | 5
250.00501 | 555.5 | 97.64399 | 5
250.00697 | 556 | 97.63373 | 5
250.00703 | 556.5 | 97.62928 | 5
250.00499 | 557 | 97.63175 | 5
250.00695 | 557.5 | 97.62521 | 5
250.00907 | 558 | 97.63585 | 5
250.00704 | 558.5 | 97.64 | 5
250.00604 | 559 | 97.63319 | 5
250.00402 | 559.5 | 97.64001 | 5
250.00697 | 560 | 97.63783 | 5
250.00897 | 560.5 | 97.6276 | 5
250.00601 | 561 | 97.61501 | 5
250.00695 | 561.5 | 97.61268 | 5
250.00309 | 562 | 97.62127 | 5
250.00402 | 562.5 | 97.6335 | 5
250.00497 | 563 | 97.60705 | 5
250.00396 | 563.5 | 97.62124 | 5
249.999 | 564 | 97.62313 | 5
250.00808 | 564.5 | 97.61721 | 5
250.00898 | 565 | 97.62317 | 5
250.00793 | 565.5 | 97.62547 | 5
250.00791 | 566 | 97.62763 | 5
250.00304 | 566.5 | 97.64631 | 5
250.00602 | 567 | 97.61077 | 5
250.00299 | 567.5 | 97.60279 | 5
250.00293 | 568 | 97.6359 | 5
250.00603 | 568.5 | 97.60696 | 5
250.00701 | 569 | 97.62993 | 5
250.00794 | 569.5 | 97.62527 | 5
250.00793 | 570 | 97.62931 | 5
250.01099 | 570.5 | 97.61697 | 5
250.00906 | 571 | 97.61301 | 5
250.00306 | 571.5 | 97.62121 | 5
250.00196 | 572 | 97.63355 | 5
250.00504 | 572.5 | 97.6172 | 5
250.00203 | 573 | 97.62355 | 5
250.01101 | 573.5 | 97.62346 | 5
250.00693 | 574 | 97.6274 | 5
250.01101 | 574.5 | 97.62518 | 5
250.00905 | 575 | 97.61095 | 5
250.00601 | 575.5 | 97.6087 | 5
250.00593 | 576 | 97.6212 | 5
250.00506 | 576.5 | 97.62098 | 5
250.00698 | 577 | 97.64227 | 5
250.00695 | 577.5 | 97.63976 | 5
250.00804 | 578 | 97.61884 | 5
250.00894 | 578.5 | 97.62536 | 5
250.00999 | 579 | 97.61504 | 5
250.00799 | 579.5 | 97.6027 | 5
250.006 | 580 | 97.62536 | 5
250.00408 | 580.5 | 97.62343 | 5
250.00904 | 581 | 97.62944 | 5
249.998 | 581.5 | 97.61082 | 5
250.00692 | 582 | 97.60892 | 5
250.00312 | 582.5 | 97.61747 | 5
250.00696 | 583 | 97.6112 | 5
250.00801 | 583.5 | 97.62321 | 5
250.005 | 584 | 97.6313 | 5
250.00503 | 584.5 | 97.62939 | 5
250.00394 | 585 | 97.62095 | 5
250.00608 | 585.5 | 97.61749 | 5
250.00891 | 586 | 97.60702 | 5
250.004 | 586.5 | 97.61486 | 5
250.00494 | 587 | 97.62306 | 5
250.00292 | 587.5 | 97.63541 | 5
250.00205 | 588 | 97.6044 | 5
250.008 | 588.5 | 97.64988 | 5
250.00705 | 589 | 97.61268 | 5
250.00695 | 589.5 | 97.62331 | 5
250.00697 | 590 | 97.61506 | 5
250.00397 | 590.5 | 97.59191 | 5
250.00603 | 591 | 97.62104 | 5
250.00603 | 591.5 | 97.62167 | 5
250.00894 | 592 | 97.63176 | 5
250.00788 | 592.5 | 97.63161 | 5
250.00902 | 593 | 97.62961 | 5
250.00499 | 593.5 | 97.63321 | 5
250.01195 | 594 | 97.62349 | 5
250 | 594.5 | 97.6131 | 5
250.00106 | 595 | 97.60278 | 5
250.01394 | 595.5 | 97.60467 | 5
250.00503 | 596 | 97.59877 | 5
250.00389 | 596.5 | 97.61054 | 5
250.00489 | 597 | 97.59855 | 5
250.00106 | 597.5 | 97.61501 | 5
250.00298 | 598 | 97.62093 | 5
250.00198 | 598.5 | 97.60509 | 5
250.00203 | 599 | 97.61109 | 5
250.00486 | 599.5 | 97.61723 | 5
250.00701 | 600 | 97.62926 | 5
250.00502 | 600.5 | 97.62122 | 5
250.00901 | 601 | 97.61333 | 5
250.00604 | 601.5 | 97.62524 | 5
250.00584 | 602 | 97.6065 | 5
250.00602 | 602.5 | 97.62728 | 5
250.00698 | 603 | 97.61297 | 5
250.00895 | 603.5 | 97.61499 | 5
250.01102 | 604 | 97.62133 | 5
250.00199 | 604.5 | 97.61103 | 5
250.00805 | 605 | 97.6317 | 5
250.00489 | 605.5 | 97.61802 | 5
250.00691 | 606 | 97.61908 | 5
250.00607 | 606.5 | 97.63343 | 5
250.00304 | 607 | 97.63578 | 5
250.0031 | 607.5 | 97.62311 | 5
249.99791 | 608 | 97.60052 | 5
250.00488 | 608.5 | 97.61854 | 5
250.00297 | 609 | 97.64606 | 5
250.00109 | 609.5 | 97.60703 | 5
250.004 | 610 | 97.64025 | 5
250.00093 | 610.5 | 97.61917 | 5
250.005 | 611 | 97.63153 | 5
250.00597 | 611.5 | 97.63987 | 5
250.00702 | 612 | 97.61935 | 5
250.01093 | 612.5 | 97.64164 | 5
250.00599 | 613 | 97.59053 | 5
250.00499 | 613.5 | 97.61755 | 5
250.00701 | 614 | 97.61498 | 5
250.00299 | 614.5 | 97.61973 | 5
250.00497 | 615 | 97.63155 | 5
250.013 | 615.5 | 97.62335 | 5
250.00996 | 616 | 97.63171 | 5
250.007 | 616.5 | 97.63577 | 5
250.00303 | 617 | 97.64199 | 5
250.00685 | 617.5 | 97.62344 | 5
250.00499 | 618 | 97.64371 | 5
250.00789 | 618.5 | 97.60882 | 5
250.01101 | 619 | 97.61502 | 5
250.00885 | 619.5 | 97.6234 | 5
250.00695 | 620 | 97.6087 | 5
250.00495 | 620.5 | 97.62319 | 5
250.00704 | 621 | 97.60886 | 5
250.00901 | 621.5 | 97.61296 | 5
250.00791 | 622 | 97.61694 | 5
250.00503 | 622.5 | 97.61898 | 5
250.00998 | 623 | 97.6089 | 5
250.00393 | 623.5 | 97.61334 | 5
250.003 | 624 | 97.60706 | 5
250.00598 | 624.5 | 97.61881 | 5
250.00692 | 625 | 97.61739 | 5
250.00998 | 625.5 | 97.62924 | 5
250.00903 | 626 | 97.6358 | 5
250.00999 | 626.5 | 97.61536 | 5
250.00295 | 627 | 97.60464 | 5
250.00296 | 627.5 | 97.61042 | 5
250.00391 | 628 | 97.61117 | 5
250.00117 | 628.5 | 97.61144 | 5
250.008 | 629 | 97.62947 | 5
250.00711 | 629.5 | 97.6382 | 5
250.00607 | 630 | 97.61935 | 5
250.00403 | 630.5 | 97.60822 | 5
250.00605 | 631 | 97.62126 | 5
250.009 | 631.5 | 97.62972 | 5
250.00894 | 632 | 97.63989 | 5
250.00698 | 632.5 | 97.63572 | 5
250.00704 | 633 | 97.64181 | 5
250.0069 | 633.5 | 97.63372 | 5
250.00397 | 634 | 97.64817 | 5
250.00202 | 634.5 | 97.63116 | 5
250.00302 | 635 | 97.64611 | 5
250.00503 | 635.5 | 97.63937 | 5
250.00407 | 636 | 97.65212 | 5
250.005 | 636.5 | 97.66064 | 5
250.0041 | 637 | 97.64188 | 5
250.00503 | 637.5 | 97.63754 | 5
250.00905 | 638 | 97.66238 | 5
250.00203 | 638.5 | 97.66901 | 5
250.00598 | 639 | 97.66894 | 5
250.00307 | 639.5 | 97.66296 | 5
250.00502 | 640 | 97.66229 | 5
250.00985 | 640.5 | 97.64796 | 5
250.00107 | 641 | 97.65226 | 5
250.002 | 641.5 | 97.65444 | 5
250.00491 | 642 | 97.64826 | 5
250.00699 | 642.5 | 97.67476 | 5
250.00396 | 643 | 97.65833 | 5
250.008 | 643.5 | 97.65202 | 5
250.00804 | 644 | 97.65396 | 5
250.00293 | 644.5 | 97.67052 | 5
250.00298 | 645 | 97.646 | 5
250.00502 | 645.5 | 97.6705 | 5
249.99995 | 646 | 97.68338 | 5
250.00202 | 646.5 | 97.6791 | 5
250.00106 | 647 | 97.67723 | 5
250.00305 | 647.5 | 97.67278 | 5
250.01199 | 648 | 97.66599 | 5
250.00806 | 648.5 | 97.66481 | 5
250.00798 | 649 | 97.67687 | 5
250.00901 | 649.5 | 97.69328 | 5
250.00499 | 650 | 97.68715 | 5
250.00598 | 650.5 | 97.69366 | 5
250.00897 | 651 | 97.69743 | 5
250.00394 | 651.5 | 97.68334 | 5
250.00393 | 652 | 97.67699 | 5
250.00812 | 652.5 | 97.68792 | 5
250.00805 | 653 | 97.67549 | 5
250.00203 | 653.5 | 97.68951 | 5
250.00505 | 654 | 97.69989 | 5
250.00506 | 654.5 | 97.71592 | 5
250.004 | 655 | 97.70376 | 5
249.99899 | 655.5 | 97.69708 | 5
250.00594 | 656 | 97.72405 | 5
250.00701 | 656.5 | 97.70417 | 5
250.00997 | 657 | 97.73512 | 5
250.00295 | 657.5 | 97.704 | 5
250.00503 | 658 | 97.72429 | 5
250.01002 | 658.5 | 97.73468 | 5
250.00602 | 659 | 97.71808 | 5
250.00794 | 659.5 | 97.71008 | 5
250.00395 | 660 | 97.71007 | 5
250.00003 | 660.5 | 97.71842 | 5
250.00805 | 661 | 97.72265 | 5
250.00999 | 661.5 | 97.71438 | 5
250.00897 | 662 | 97.73259 | 5
250.01098 | 662.5 | 97.71421 | 5
250.00795 | 663 | 97.72454 | 5
250.00503 | 663.5 | 97.70326 | 5
250.00508 | 664 | 97.71838 | 5
250.00501 | 664.5 | 97.7229 | 5
250.00805 | 665 | 97.70194 | 5
250.00806 | 665.5 | 97.72442 | 5
250.00596 | 666 | 97.72224 | 5
250.00902 | 666.5 | 97.72046 | 5
250.00299 | 667 | 97.73902 | 5
249.99901 | 667.5 | 97.71006 | 5
250.00404 | 668 | 97.7176 | 5
250.00516 | 668.5 | 97.72254 | 5
250.00906 | 669 | 97.72437 | 5
250.01301 | 669.5 | 97.73688 | 5
250.00707 | 670 | 97.74734 | 5
250.00397 | 670.5 | 97.74495 | 5
250.00396 | 671 | 97.73463 | 5
250.00498 | 671.5 | 97.76824 | 5
249.999 | 672 | 97.73895 | 5
250.003 | 672.5 | 97.75125 | 5
250.00806 | 673 | 97.73288 | 5
250.00506 | 673.5 | 97.73888 | 5
250.00798 | 674 | 97.76385 | 5
250.00592 | 674.5 | 97.7534 | 5
250.01001 | 675 | 97.75961 | 5
250.004 | 675.5 | 97.74922 | 5
250.00598 | 676 | 97.76556 | 5
250.00299 | 676.5 | 97.7514 | 5
250.00497 | 677 | 97.77597 | 5
250.00597 | 677.5 | 97.78286 | 5
250.00194 | 678 | 97.76567 | 5
250.00402 | 678.5 | 97.78202 | 5
250.01001 | 679 | 97.77829 | 5
250.00397 | 679.5 | 97.78659 | 5
250.00499 | 680 | 97.78643 | 5
250.0049 | 680.5 | 97.78647 | 5
250.00699 | 681 | 97.77556 | 5
250.008 | 681.5 | 97.79665 | 5
250.00909 | 682 | 97.79452 | 5
250.00505 | 682.5 | 97.79214 | 5
250.00299 | 683 | 97.80327 | 5
250.006 | 683.5 | 97.77889 | 5
249.99997 | 684 | 97.79485 | 5
250.00811 | 684.5 | 97.78868 | 5
250.00598 | 685 | 97.80301 | 5
250.0041 | 685.5 | 97.78231 | 5
250.00603 | 686 | 97.80734 | 5
250.0061 | 686.5 | 97.77635 | 5
250.00893 | 687 | 97.80088 | 5
250.00495 | 687.5 | 97.78632 | 5
250.00398 | 688 | 97.8008 | 5
250.01006 | 688.5 | 97.7932 | 5
250.00505 | 689 | 97.80512 | 5
250.00292 | 689.5 | 97.80044 | 5
250.004 | 690 | 97.81191 | 5