## Sheet
#EXPORTTYPE: | DATA SINGLE
#FILE: | WS500.ngb-dt6
#FORMAT: | NETZSCH5
#FTYPE: | UNICODE
#IDENTITY: | WS500
#MTYPE: | TG
#INSTRUMENT: | NETZSCH TG 209F3
#PROJECT: | 113397
#DATE/TIME: | 01-11-2025 11:59:41 (UTC+1)
#CORR. FILE: | Correction for method CHAR ISOTHERMAL 10H 250C 20% O2
#TEMPCAL: | TCALZERO.TCX
#LABORATORY: | 53
#OPERATOR: | ahugo
#REMARK: | Initial mass: 4,984
#SAMPLE: | WS500
#SAMPLE MASS /mg: | 4.9844
#MATERIAL: | empty
#TYPE OF CRUCIBLE: | Al2O3 85 µl, open
#SAMPLE CRUCIBLE MASS /mg: | 144.7566
#REFERENCE CRUCIBLE MASS /mg:
#M.RANGE /mg: | 2000
#CORR. CODE: | 20
#RANGE: | 45°C....250°C/0.0....40.0K/min
#SEGMENT: | S1-5/5
#SEG. 1: | 45°C/40.0(K/min)/105°C
#SEG. 2: | 105°C/00:30/105°C
#SEG. 3: | 105°C/5.0(K/min)/250°C
#SEG. 4: | 250°C/00:30/250°C
#SEG. 5: | 250°C/10:00/250°C
##Temp./°C | Time/min | Mass/% | Segment
50.621 | 0.5 | 100.04815 | 1
62.413 | 1 | 99.94583 | 1
78.79068 | 1.5 | 99.79608 | 2
94.29439 | 2 | 99.53626 | 2
103.11173 | 2.5 | 99.3535 | 2
107.74029 | 3 | 99.19534 | 2
109.78288 | 3.5 | 99.07892 | 2
110.26891 | 4 | 99.0029 | 2
109.88389 | 4.5 | 98.95064 | 2
109.08945 | 5 | 98.90851 | 2
108.14733 | 5.5 | 98.85437 | 2
107.23842 | 6 | 98.84629 | 2
106.43465 | 6.5 | 98.81043 | 2
105.77993 | 7 | 98.82622 | 2
105.2711 | 7.5 | 98.7901 | 2
104.90138 | 8 | 98.76421 | 2
104.65647 | 8.5 | 98.75006 | 2
104.48865 | 9 | 98.71579 | 2
104.39375 | 9.5 | 98.70595 | 2
104.35886 | 10 | 98.6978 | 2
104.35784 | 10.5 | 98.65978 | 2
104.38097 | 11 | 98.63954 | 2
104.42493 | 11.5 | 98.63762 | 2
104.47095 | 12 | 98.63974 | 2
104.52193 | 12.5 | 98.6357 | 2
104.56296 | 13 | 98.58749 | 2
104.61292 | 13.5 | 98.59555 | 2
104.65393 | 14 | 98.58155 | 2
104.67993 | 14.5 | 98.55163 | 2
104.7069 | 15 | 98.54531 | 2
104.7389 | 15.5 | 98.53324 | 2
104.75691 | 16 | 98.5214 | 2
104.77687 | 16.5 | 98.51132 | 2
104.79785 | 17 | 98.49123 | 2
104.81796 | 17.5 | 98.4772 | 2
104.83089 | 18 | 98.46924 | 2
104.84786 | 18.5 | 98.43897 | 2
104.8619 | 19 | 98.44304 | 2
104.86983 | 19.5 | 98.41514 | 2
104.87488 | 20 | 98.41503 | 2
104.88783 | 20.5 | 98.40305 | 2
104.89889 | 21 | 98.39318 | 2
104.90785 | 21.5 | 98.37292 | 2
104.91387 | 22 | 98.36078 | 2
104.9209 | 22.5 | 98.35292 | 2
104.92986 | 23 | 98.35685 | 2
104.93683 | 23.5 | 98.34891 | 2
104.93684 | 24 | 98.34076 | 2
104.93685 | 24.5 | 98.31072 | 2
104.93883 | 25 | 98.30066 | 2
104.94988 | 25.5 | 98.28863 | 2
104.95486 | 26 | 98.27278 | 2
104.95784 | 26.5 | 98.26445 | 2
104.9699 | 27 | 98.26854 | 2
104.96683 | 27.5 | 98.24447 | 2
104.96687 | 28 | 98.23427 | 2
104.97082 | 28.5 | 98.21639 | 2
104.96787 | 29 | 98.20834 | 2
104.97588 | 29.5 | 98.20838 | 2
104.97988 | 30 | 98.19446 | 2
104.97883 | 30.5 | 98.20652 | 2
104.97789 | 31 | 98.18007 | 2
104.97827 | 31.5 | 98.17717 | 3
105.78331 | 32 | 98.15246 | 3
107.33713 | 32.5 | 98.14666 | 3
109.41308 | 33 | 98.1422 | 3
111.83506 | 33.5 | 98.10391 | 3
114.48013 | 34 | 98.10004 | 3
117.2127 | 34.5 | 98.07596 | 3
119.96884 | 35 | 98.06985 | 3
122.71573 | 35.5 | 98.04387 | 3
125.44854 | 36 | 98.01794 | 3
128.16602 | 36.5 | 98.01198 | 3
130.83339 | 37 | 97.98345 | 3
133.44067 | 37.5 | 97.95365 | 3
136.03105 | 38 | 97.95327 | 3
138.62788 | 38.5 | 97.92946 | 3
141.18257 | 39 | 97.89727 | 3
143.70723 | 39.5 | 97.88526 | 3
146.26696 | 40 | 97.87148 | 3
148.80324 | 40.5 | 97.84729 | 3
151.30706 | 41 | 97.83104 | 3
153.85874 | 41.5 | 97.78857 | 3
156.37744 | 42 | 97.77083 | 3
158.88895 | 42.5 | 97.73273 | 3
161.42361 | 43 | 97.70884 | 3
163.92522 | 43.5 | 97.68053 | 3
166.4459 | 44 | 97.67466 | 3
168.95608 | 44.5 | 97.64058 | 3
171.4603 | 45 | 97.62872 | 3
173.9663 | 45.5 | 97.59664 | 3
176.46527 | 46 | 97.56026 | 3
178.97397 | 46.5 | 97.53423 | 3
181.47921 | 47 | 97.52408 | 3
183.98693 | 47.5 | 97.47816 | 3
186.48141 | 48 | 97.44799 | 3
188.97728 | 48.5 | 97.40987 | 3
191.48914 | 49 | 97.39419 | 3
193.98244 | 49.5 | 97.35796 | 3
196.48415 | 50 | 97.34321 | 3
198.98515 | 50.5 | 97.29539 | 3
201.4923 | 51 | 97.27551 | 3
203.99007 | 51.5 | 97.2594 | 3
206.48303 | 52 | 97.22338 | 3
208.99008 | 52.5 | 97.19528 | 3
211.4853 | 53 | 97.16104 | 3
213.99243 | 53.5 | 97.13529 | 3
216.49208 | 54 | 97.09479 | 3
218.99507 | 54.5 | 97.06632 | 3
221.49908 | 55 | 97.04445 | 3
224.0051 | 55.5 | 97.01468 | 3
226.51209 | 56 | 96.99472 | 3
229.01443 | 56.5 | 96.97029 | 3
231.51424 | 57 | 96.91412 | 3
234.018 | 57.5 | 96.88748 | 3
236.52339 | 58 | 96.8642 | 3
239.02346 | 58.5 | 96.828 | 3
241.53008 | 59 | 96.81191 | 3
244.03331 | 59.5 | 96.77345 | 3
246.54355 | 60 | 96.74029 | 3
249.04626 | 60.5 | 96.70969 | 4
250.81876 | 61 | 96.70356 | 4
251.37033 | 61.5 | 96.6514 | 4
251.36774 | 62 | 96.63355 | 4
251.14257 | 62.5 | 96.62156 | 4
250.85553 | 63 | 96.58356 | 4
250.57855 | 63.5 | 96.56515 | 4
250.35464 | 64 | 96.55528 | 4
250.18377 | 64.5 | 96.53511 | 4
250.05683 | 65 | 96.49903 | 4
249.97587 | 65.5 | 96.50889 | 4
249.91988 | 66 | 96.47497 | 4
249.88996 | 66.5 | 96.47091 | 4
249.87299 | 67 | 96.44072 | 4
249.86699 | 67.5 | 96.41268 | 4
249.87098 | 68 | 96.4087 | 4
249.871 | 68.5 | 96.38054 | 4
249.88598 | 69 | 96.35672 | 4
249.89602 | 69.5 | 96.33431 | 4
249.908 | 70 | 96.32253 | 4
249.91303 | 70.5 | 96.31243 | 4
249.91993 | 71 | 96.30046 | 4
249.92803 | 71.5 | 96.27225 | 4
249.939 | 72 | 96.26029 | 4
249.93902 | 72.5 | 96.25408 | 4
249.94797 | 73 | 96.23433 | 4
249.953 | 73.5 | 96.22822 | 4
249.94898 | 74 | 96.21426 | 4
249.96 | 74.5 | 96.20616 | 4
249.967 | 75 | 96.22413 | 4
249.97002 | 75.5 | 96.19199 | 4
249.97299 | 76 | 96.18003 | 4
249.97797 | 76.5 | 96.15184 | 4
249.97102 | 77 | 96.13819 | 4
249.97398 | 77.5 | 96.12579 | 4
249.97899 | 78 | 96.10587 | 4
249.978 | 78.5 | 96.09566 | 4
249.97998 | 79 | 96.08153 | 4
249.983 | 79.5 | 96.05975 | 4
249.99501 | 80 | 96.06372 | 4
249.99203 | 80.5 | 96.02763 | 4
249.99298 | 81 | 96.02965 | 4
249.99302 | 81.5 | 96.02351 | 4
249.99403 | 82 | 96.02161 | 4
249.99599 | 82.5 | 95.98128 | 4
249.99294 | 83 | 95.98536 | 4
249.991 | 83.5 | 95.98142 | 4
249.99697 | 84 | 95.9976 | 4
249.99901 | 84.5 | 95.9536 | 4
249.998 | 85 | 95.93532 | 4
249.996 | 85.5 | 95.91512 | 4
250.00001 | 86 | 95.89937 | 4
249.99606 | 86.5 | 95.90718 | 4
249.99401 | 87 | 95.90517 | 4
249.99404 | 87.5 | 95.89732 | 4
249.99406 | 88 | 95.86711 | 4
250.00202 | 88.5 | 95.88726 | 4
250.00704 | 89 | 95.87691 | 4
250.00401 | 89.5 | 95.85308 | 4
250.002 | 90 | 95.84684 | 4
250.00404 | 90.5 | 95.8426 | 5
250.3317 | 91 | 95.97793 | 5
250.50292 | 91.5 | 96.13007 | 5
250.40885 | 92 | 96.21449 | 5
250.26179 | 92.5 | 96.26242 | 5
250.14185 | 93 | 96.30456 | 5
250.05887 | 93.5 | 96.35068 | 5
249.99692 | 94 | 96.37281 | 5
249.95792 | 94.5 | 96.38665 | 5
249.94597 | 95 | 96.40255 | 5
249.94298 | 95.5 | 96.42681 | 5
249.94199 | 96 | 96.43915 | 5
249.95198 | 96.5 | 96.44501 | 5
249.954 | 97 | 96.45092 | 5
249.959 | 97.5 | 96.46901 | 5
249.961 | 98 | 96.47508 | 5
249.97202 | 98.5 | 96.46475 | 5
249.97604 | 99 | 96.44696 | 5
249.97503 | 99.5 | 96.47302 | 5
249.97391 | 100 | 96.47501 | 5
249.98199 | 100.5 | 96.43495 | 5
249.97601 | 101 | 96.45291 | 5
249.98201 | 101.5 | 96.45305 | 5
249.98399 | 102 | 96.43273 | 5
249.98898 | 102.5 | 96.4247 | 5
249.989 | 103 | 96.43291 | 5
249.98996 | 103.5 | 96.42088 | 5
249.98804 | 104 | 96.42074 | 5
249.99103 | 104.5 | 96.41709 | 5
250.00203 | 105 | 96.42704 | 5
250.00297 | 105.5 | 96.42282 | 5
250.00003 | 106 | 96.42878 | 5
249.99898 | 106.5 | 96.39864 | 5
249.99603 | 107 | 96.39477 | 5
249.99998 | 107.5 | 96.39258 | 5
249.99896 | 108 | 96.36871 | 5
249.99501 | 108.5 | 96.36451 | 5
249.99406 | 109 | 96.35249 | 5
249.99501 | 109.5 | 96.35046 | 5
249.99502 | 110 | 96.3145 | 5
249.99801 | 110.5 | 96.32666 | 5
249.99801 | 111 | 96.32656 | 5
250.00099 | 111.5 | 96.33244 | 5
249.99702 | 112 | 96.31049 | 5
250.00597 | 112.5 | 96.3045 | 5
250.003 | 113 | 96.30041 | 5
250.00301 | 113.5 | 96.29061 | 5
250.00195 | 114 | 96.28839 | 5
249.99995 | 114.5 | 96.26817 | 5
250 | 115 | 96.24613 | 5
250.00299 | 115.5 | 96.25419 | 5
249.99498 | 116 | 96.23622 | 5
250.00102 | 116.5 | 96.22421 | 5
250.00002 | 117 | 96.21028 | 5
249.99502 | 117.5 | 96.20029 | 5
250.00103 | 118 | 96.20025 | 5
249.99603 | 118.5 | 96.16413 | 5
249.99897 | 119 | 96.15383 | 5
250.00003 | 119.5 | 96.14402 | 5
250.003 | 120 | 96.12789 | 5
250.00402 | 120.5 | 96.13589 | 5
250.00204 | 121 | 96.13605 | 5
250.00099 | 121.5 | 96.10367 | 5
250.005 | 122 | 96.12186 | 5
249.99799 | 122.5 | 96.09366 | 5
250.00598 | 123 | 96.07575 | 5
250.00399 | 123.5 | 96.0796 | 5
249.99899 | 124 | 96.06182 | 5
249.99897 | 124.5 | 96.06566 | 5
250.00203 | 125 | 96.03154 | 5
250.00004 | 125.5 | 96.0198 | 5
249.99998 | 126 | 95.99734 | 5
250.00098 | 126.5 | 95.98529 | 5
250.00098 | 127 | 95.97546 | 5
250.00405 | 127.5 | 95.95335 | 5
250.00698 | 128 | 95.95737 | 5
250.00503 | 128.5 | 95.94564 | 5
250.00198 | 129 | 95.93118 | 5
250.00501 | 129.5 | 95.89712 | 5
250.005 | 130 | 95.8913 | 5
250.00399 | 130.5 | 95.86714 | 5
250.00101 | 131 | 95.86111 | 5
250.00401 | 131.5 | 95.84319 | 5
249.99999 | 132 | 95.84488 | 5
250.00501 | 132.5 | 95.81287 | 5
250.00399 | 133 | 95.79694 | 5
250.005 | 133.5 | 95.78466 | 5
250.011 | 134 | 95.78888 | 5
250.007 | 134.5 | 95.77493 | 5
250.00198 | 135 | 95.76261 | 5
250.00302 | 135.5 | 95.7526 | 5
250.00302 | 136 | 95.7387 | 5
250.00201 | 136.5 | 95.71267 | 5
249.99999 | 137 | 95.68656 | 5
250.00502 | 137.5 | 95.68651 | 5
250.00501 | 138 | 95.67246 | 5
250.00598 | 138.5 | 95.6764 | 5
250.004 | 139 | 95.68035 | 5
250.00501 | 139.5 | 95.62815 | 5
250.00496 | 140 | 95.6384 | 5
250.006 | 140.5 | 95.63028 | 5
250.00703 | 141 | 95.61441 | 5
250.00701 | 141.5 | 95.62027 | 5
250.00405 | 142 | 95.5825 | 5
249.99895 | 142.5 | 95.57219 | 5
249.99493 | 143 | 95.55183 | 5
249.99099 | 143.5 | 95.54227 | 5
249.99598 | 144 | 95.50196 | 5
250.00004 | 144.5 | 95.50791 | 5
250.00904 | 145 | 95.51213 | 5
250.00498 | 145.5 | 95.52012 | 5
250.00305 | 146 | 95.49195 | 5
250.01001 | 146.5 | 95.50204 | 5
250.00398 | 147 | 95.44946 | 5
250.00298 | 147.5 | 95.44176 | 5
250.00197 | 148 | 95.41962 | 5
250.00495 | 148.5 | 95.39972 | 5
250.00498 | 149 | 95.37962 | 5
250.002 | 149.5 | 95.3754 | 5
250.00396 | 150 | 95.36344 | 5
250.00802 | 150.5 | 95.34751 | 5
250.00901 | 151 | 95.32954 | 5
250.00905 | 151.5 | 95.29943 | 5
250.00902 | 152 | 95.30136 | 5
250.00897 | 152.5 | 95.2933 | 5
250.00299 | 153 | 95.25893 | 5
250.00601 | 153.5 | 95.26941 | 5
250.00198 | 154 | 95.26321 | 5
250.00199 | 154.5 | 95.21303 | 5
250.00307 | 155 | 95.21297 | 5
249.99899 | 155.5 | 95.18891 | 5
250.00106 | 156 | 95.17913 | 5
250.00201 | 156.5 | 95.15097 | 5
250.00304 | 157 | 95.16296 | 5
250.00902 | 157.5 | 95.15882 | 5
250.00594 | 158 | 95.12249 | 5
250.00401 | 158.5 | 95.11279 | 5
250.00501 | 159 | 95.10067 | 5
250.00597 | 159.5 | 95.09828 | 5
250.00395 | 160 | 95.05631 | 5
250.00398 | 160.5 | 95.0285 | 5
250.00198 | 161 | 95.0286 | 5
250.00793 | 161.5 | 95.01431 | 5
250.00501 | 162 | 95.01825 | 5
250.00598 | 162.5 | 94.99844 | 5
250.00399 | 163 | 94.96809 | 5
250.00698 | 163.5 | 94.98039 | 5
250.00696 | 164 | 94.97467 | 5
250.00702 | 164.5 | 94.96053 | 5
250.00697 | 165 | 94.93845 | 5
250.01298 | 165.5 | 94.92188 | 5
250.00199 | 166 | 94.86598 | 5
250 | 166.5 | 94.88403 | 5
249.99801 | 167 | 94.86973 | 5
250.00401 | 167.5 | 94.83592 | 5
250.00601 | 168 | 94.8401 | 5
250.00801 | 168.5 | 94.82384 | 5
250.00199 | 169 | 94.77784 | 5
250.00402 | 169.5 | 94.80768 | 5
249.99999 | 170 | 94.7777 | 5
249.99901 | 170.5 | 94.77799 | 5
250.00703 | 171 | 94.72974 | 5
250.004 | 171.5 | 94.72947 | 5
250.009 | 172 | 94.72757 | 5
250.01097 | 172.5 | 94.7253 | 5
250.00499 | 173 | 94.6834 | 5
250.005 | 173.5 | 94.69528 | 5
250.01598 | 174 | 94.67724 | 5
250.01497 | 174.5 | 94.67763 | 5
249.99897 | 175 | 94.65725 | 5
250.00402 | 175.5 | 94.65921 | 5
250.00402 | 176 | 94.64331 | 5
250.00398 | 176.5 | 94.60272 | 5
250.005 | 177 | 94.60924 | 5
250.003 | 177.5 | 94.56907 | 5
250.00298 | 178 | 94.55294 | 5
250.00302 | 178.5 | 94.54907 | 5
250.01003 | 179 | 94.54913 | 5
250.01201 | 179.5 | 94.52687 | 5
250.008 | 180 | 94.54713 | 5
250.00398 | 180.5 | 94.4908 | 5
250.00801 | 181 | 94.49285 | 5
250.01196 | 181.5 | 94.48076 | 5
250.00898 | 182 | 94.45459 | 5
250.00499 | 182.5 | 94.4486 | 5
249.99698 | 183 | 94.44472 | 5
249.99998 | 183.5 | 94.41855 | 5
249.99997 | 184 | 94.40449 | 5
250.00206 | 184.5 | 94.39438 | 5
250.00806 | 185 | 94.37862 | 5
250.00498 | 185.5 | 94.35426 | 5
250.007 | 186 | 94.35835 | 5
250.00697 | 186.5 | 94.3384 | 5
250.00297 | 187 | 94.34409 | 5
250.00599 | 187.5 | 94.33212 | 5
250.00595 | 188 | 94.30814 | 5
250.01101 | 188.5 | 94.2944 | 5
250.01201 | 189 | 94.28018 | 5
250.004 | 189.5 | 94.246 | 5
250.00599 | 190 | 94.24984 | 5
250.00696 | 190.5 | 94.216 | 5
249.99799 | 191 | 94.20411 | 5
250.00401 | 191.5 | 94.19977 | 5
249.99897 | 192 | 94.17982 | 5
249.99999 | 192.5 | 94.16592 | 5
250.005 | 193 | 94.15373 | 5
250.00897 | 193.5 | 94.13969 | 5
250.01398 | 194 | 94.13564 | 5
250.01002 | 194.5 | 94.09971 | 5
250.00599 | 195 | 94.10953 | 5
250.00999 | 195.5 | 94.07759 | 5
250.00301 | 196 | 94.0634 | 5
250.00599 | 196.5 | 94.05339 | 5
250.00802 | 197 | 94.06722 | 5
250.00494 | 197.5 | 94.04124 | 5
250.00102 | 198 | 94.01323 | 5
249.99903 | 198.5 | 94.01507 | 5
250.00398 | 199 | 93.99101 | 5
250.00399 | 199.5 | 93.98736 | 5
250.00303 | 200 | 93.98109 | 5
250.00303 | 200.5 | 93.96521 | 5
250.004 | 201 | 93.9572 | 5
250.00999 | 201.5 | 93.949 | 5
250.011 | 202 | 93.92911 | 5
250.00401 | 202.5 | 93.89322 | 5
249.99906 | 203 | 93.87679 | 5
250.007 | 203.5 | 93.87288 | 5
250.00604 | 204 | 93.85689 | 5
250.008 | 204.5 | 93.84475 | 5
250.01001 | 205 | 93.81473 | 5
250.01198 | 205.5 | 93.82255 | 5
250.00399 | 206 | 93.79271 | 5
250.00502 | 206.5 | 93.78872 | 5
250.00402 | 207 | 93.75863 | 5
250.00901 | 207.5 | 93.76462 | 5
250.00997 | 208 | 93.75651 | 5
250.00301 | 208.5 | 93.74055 | 5
250.00605 | 209 | 93.70039 | 5
250.00399 | 209.5 | 93.7183 | 5
250.002 | 210 | 93.69224 | 5
250.00601 | 210.5 | 93.66816 | 5
250.00804 | 211 | 93.67012 | 5
250.00801 | 211.5 | 93.64596 | 5
250.00502 | 212 | 93.64006 | 5
250.008 | 212.5 | 93.6281 | 5
250.00598 | 213 | 93.62018 | 5
250.003 | 213.5 | 93.59614 | 5
250.002 | 214 | 93.5781 | 5
250.00201 | 214.5 | 93.57583 | 5
250.00397 | 215 | 93.56187 | 5
250.01097 | 215.5 | 93.5598 | 5
250.00398 | 216 | 93.54403 | 5
249.999 | 216.5 | 93.50971 | 5
250.00501 | 217 | 93.50755 | 5
250.00901 | 217.5 | 93.5058 | 5
250.00699 | 218 | 93.48376 | 5
250.01 | 218.5 | 93.47763 | 5
250.01499 | 219 | 93.46763 | 5
250.00799 | 219.5 | 93.44548 | 5
249.9999 | 220 | 93.41528 | 5
250.00099 | 220.5 | 93.39537 | 5
250.003 | 221 | 93.40727 | 5
249.99894 | 221.5 | 93.41122 | 5
249.99998 | 222 | 93.35515 | 5
250.00299 | 222.5 | 93.37139 | 5
250.00798 | 223 | 93.34723 | 5
250.01102 | 223.5 | 93.32324 | 5
250.01104 | 224 | 93.32517 | 5
250.01298 | 224.5 | 93.29503 | 5
250.00401 | 225 | 93.28691 | 5
250.00798 | 225.5 | 93.29111 | 5
250.00801 | 226 | 93.26868 | 5
250.01096 | 226.5 | 93.24095 | 5
250.01106 | 227 | 93.23269 | 5
250.00604 | 227.5 | 93.19263 | 5
250.003 | 228 | 93.17469 | 5
250.00702 | 228.5 | 93.15457 | 5
250.002 | 229 | 93.14857 | 5
250.00401 | 229.5 | 93.14662 | 5
250.01002 | 230 | 93.1346 | 5
249.99798 | 230.5 | 93.10644 | 5
249.99903 | 231 | 93.08054 | 5
250.00303 | 231.5 | 93.08666 | 5
250.00496 | 232 | 93.07432 | 5
250.00503 | 232.5 | 93.07418 | 5
250.00598 | 233 | 93.06828 | 5
250.00899 | 233.5 | 93.06239 | 5
250.01806 | 234 | 93.0404 | 5
250.00903 | 234.5 | 93.00012 | 5
250.00302 | 235 | 93.00616 | 5
249.99996 | 235.5 | 92.97603 | 5
250.00298 | 236 | 92.97188 | 5
250.00503 | 236.5 | 92.95393 | 5
249.99995 | 237 | 92.94603 | 5
250.00203 | 237.5 | 92.91204 | 5
250.00201 | 238 | 92.91171 | 5
250.00801 | 238.5 | 92.88581 | 5
250.012 | 239 | 92.88383 | 5
250.00798 | 239.5 | 92.87973 | 5
250.00801 | 240 | 92.85778 | 5
250.00298 | 240.5 | 92.85361 | 5
250.00002 | 241 | 92.8296 | 5
250.00498 | 241.5 | 92.82152 | 5
250.00501 | 242 | 92.80141 | 5
250.00704 | 242.5 | 92.8056 | 5
250.00396 | 243 | 92.77326 | 5
249.99897 | 243.5 | 92.77134 | 5
250.00496 | 244 | 92.74544 | 5
250.00701 | 244.5 | 92.72115 | 5
250.00997 | 245 | 92.71733 | 5
250.002 | 245.5 | 92.71953 | 5
250.00402 | 246 | 92.71122 | 5
250.00703 | 246.5 | 92.69711 | 5
250.01101 | 247 | 92.67319 | 5
250.00697 | 247.5 | 92.63911 | 5
250.00504 | 248 | 92.62932 | 5
250.00404 | 248.5 | 92.59903 | 5
250.00305 | 249 | 92.60094 | 5
250.00003 | 249.5 | 92.6112 | 5
250.00595 | 250 | 92.58087 | 5
250.01596 | 250.5 | 92.59675 | 5
250.00601 | 251 | 92.57468 | 5
250.003 | 251.5 | 92.52874 | 5
250.00995 | 252 | 92.52275 | 5
250.00405 | 252.5 | 92.52064 | 5
250.01198 | 253 | 92.51066 | 5
250.00306 | 253.5 | 92.47262 | 5
250.003 | 254 | 92.46457 | 5
250.00303 | 254.5 | 92.4544 | 5
250.002 | 255 | 92.43038 | 5
250.00304 | 255.5 | 92.4345 | 5
250.00801 | 256 | 92.41061 | 5
250.00402 | 256.5 | 92.39815 | 5
250.009 | 257 | 92.39016 | 5
250.005 | 257.5 | 92.37029 | 5
250.00701 | 258 | 92.36021 | 5
250.00602 | 258.5 | 92.36239 | 5
249.99995 | 259 | 92.35987 | 5
250.00204 | 259.5 | 92.33803 | 5
250.00402 | 260 | 92.33224 | 5
250.002 | 260.5 | 92.29379 | 5
250.00306 | 261 | 92.29012 | 5
250.00999 | 261.5 | 92.28782 | 5
250.00604 | 262 | 92.26805 | 5
250.01097 | 262.5 | 92.23969 | 5
250.00601 | 263 | 92.24777 | 5
250.00698 | 263.5 | 92.22962 | 5
250.00798 | 264 | 92.22161 | 5
250.00901 | 264.5 | 92.2337 | 5
250.01299 | 265 | 92.23775 | 5
250.02497 | 265.5 | 92.26771 | 5
250.01796 | 266 | 92.20162 | 5
250.00596 | 266.5 | 92.12949 | 5
249.99593 | 267 | 92.12314 | 5
249.98601 | 267.5 | 92.10346 | 5
249.99702 | 268 | 92.11736 | 5
250.00001 | 268.5 | 92.12941 | 5
250.00397 | 269 | 92.07521 | 5
250.00101 | 269.5 | 92.05308 | 5
249.99801 | 270 | 92.05312 | 5
250.00303 | 270.5 | 92.04724 | 5
250.005 | 271 | 92.02713 | 5
250.00898 | 271.5 | 92.00893 | 5
250.01001 | 272 | 92.00315 | 5
250.01003 | 272.5 | 92.00114 | 5
250.01197 | 273 | 91.99705 | 5
250.01301 | 273.5 | 91.95701 | 5
250.006 | 274 | 91.93699 | 5
249.998 | 274.5 | 91.89664 | 5
249.99202 | 275 | 91.89064 | 5
249.99902 | 275.5 | 91.88272 | 5
250.00405 | 276 | 91.87283 | 5
250.013 | 276.5 | 91.91465 | 5
250.00997 | 277 | 91.88663 | 5
250.00602 | 277.5 | 91.85452 | 5
250.00803 | 278 | 91.8304 | 5
250.00699 | 278.5 | 91.83865 | 5
250.00702 | 279 | 91.79425 | 5
250.00705 | 279.5 | 91.80858 | 5
250.00697 | 280 | 91.77427 | 5
250.00395 | 280.5 | 91.77002 | 5
250.00399 | 281 | 91.73814 | 5
250.00299 | 281.5 | 91.73017 | 5
250.00304 | 282 | 91.70582 | 5
250.00306 | 282.5 | 91.7039 | 5
250.009 | 283 | 91.68783 | 5
250.009 | 283.5 | 91.66188 | 5
250.00904 | 284 | 91.66602 | 5
250.009 | 284.5 | 91.67798 | 5
250.00799 | 285 | 91.65806 | 5
250.00498 | 285.5 | 91.64191 | 5
250.00399 | 286 | 91.62205 | 5
250.00604 | 286.5 | 91.59586 | 5
250.00598 | 287 | 91.60374 | 5
250.00703 | 287.5 | 91.57965 | 5
250.00602 | 288 | 91.56962 | 5
250.00504 | 288.5 | 91.55563 | 5
250.006 | 289 | 91.54759 | 5
250.00503 | 289.5 | 91.52762 | 5
250.00401 | 290 | 91.52545 | 5
250.00501 | 290.5 | 91.51731 | 5
250.00902 | 291 | 91.48947 | 5
250.00598 | 291.5 | 91.49143 | 5
250.01101 | 292 | 91.47559 | 5
250.00999 | 292.5 | 91.45145 | 5
250.01102 | 293 | 91.44943 | 5
250.00803 | 293.5 | 91.42121 | 5
250.00903 | 294 | 91.40108 | 5
250.00499 | 294.5 | 91.40128 | 5
250.008 | 295 | 91.37497 | 5
249.99899 | 295.5 | 91.36308 | 5
250.00401 | 296 | 91.35297 | 5
250.00198 | 296.5 | 91.33936 | 5
250.007 | 297 | 91.33677 | 5
250.00796 | 297.5 | 91.30491 | 5
250.00594 | 298 | 91.30292 | 5
250.00104 | 298.5 | 91.28885 | 5
250.00203 | 299 | 91.28673 | 5
250.00197 | 299.5 | 91.26085 | 5
250.00401 | 300 | 91.22881 | 5
250.00903 | 300.5 | 91.24243 | 5
250.00902 | 301 | 91.24675 | 5
250.009 | 301.5 | 91.21647 | 5
250.00801 | 302 | 91.20877 | 5
250.00702 | 302.5 | 91.1764 | 5
250.00798 | 303 | 91.16222 | 5
250.00397 | 303.5 | 91.15836 | 5
250.008 | 304 | 91.12832 | 5
250.01 | 304.5 | 91.16255 | 5
250.004 | 305 | 91.09416 | 5
250.00598 | 305.5 | 91.10417 | 5
250.01199 | 306 | 91.1183 | 5
250.00703 | 306.5 | 91.08821 | 5
250.00403 | 307 | 91.08424 | 5
250.00404 | 307.5 | 91.06829 | 5
250.007 | 308 | 91.05992 | 5
249.99996 | 308.5 | 91.03558 | 5
250.00398 | 309 | 91.06812 | 5
250.00198 | 309.5 | 91.02989 | 5
250.00297 | 310 | 91.02609 | 5
250.00398 | 310.5 | 91.00779 | 5
250.01099 | 311 | 91.00981 | 5
250.00302 | 311.5 | 90.96606 | 5
250.00398 | 312 | 90.96575 | 5
250.00499 | 312.5 | 90.92947 | 5
250.00196 | 313 | 90.93956 | 5
250.00499 | 313.5 | 90.93972 | 5
250.00402 | 314 | 90.91772 | 5
250.00404 | 314.5 | 90.91174 | 5
250.01502 | 315 | 90.90967 | 5
250.01401 | 315.5 | 90.91776 | 5
250.009 | 316 | 90.88553 | 5
250.00103 | 316.5 | 90.84542 | 5
250.00498 | 317 | 90.85144 | 5
250.00397 | 317.5 | 90.85337 | 5
250.004 | 318 | 90.81539 | 5
250.00397 | 318.5 | 90.79519 | 5
250.00603 | 319 | 90.80522 | 5
250.008 | 319.5 | 90.80555 | 5
250.00601 | 320 | 90.77721 | 5
250.01004 | 320.5 | 90.75916 | 5
250.00598 | 321 | 90.73893 | 5
250.00796 | 321.5 | 90.74716 | 5
250.00997 | 322 | 90.72684 | 5
250.00601 | 322.5 | 90.69892 | 5
250.00503 | 323 | 90.68893 | 5
250.00303 | 323.5 | 90.71084 | 5
250.00098 | 324 | 90.68698 | 5
250.00302 | 324.5 | 90.65869 | 5
250.00299 | 325 | 90.66692 | 5
250.00603 | 325.5 | 90.65082 | 5
250.00898 | 326 | 90.63697 | 5
250.00402 | 326.5 | 90.60089 | 5
250.00397 | 327 | 90.59459 | 5
250.00797 | 327.5 | 90.59067 | 5
250.009 | 328 | 90.56865 | 5
250.00403 | 328.5 | 90.56658 | 5
250.01104 | 329 | 90.55271 | 5
250.00701 | 329.5 | 90.56054 | 5
250.004 | 330 | 90.52447 | 5
249.99897 | 330.5 | 90.51644 | 5
250.00899 | 331 | 90.52835 | 5
250.00904 | 331.5 | 90.51645 | 5
250.00602 | 332 | 90.48622 | 5
249.99702 | 332.5 | 90.46637 | 5
250.00297 | 333 | 90.45618 | 5
250.00297 | 333.5 | 90.44817 | 5
250.00802 | 334 | 90.43809 | 5
250.00903 | 334.5 | 90.43621 | 5
250.00699 | 335 | 90.41804 | 5
250.00391 | 335.5 | 90.40211 | 5
250 | 336 | 90.38604 | 5
250.00703 | 336.5 | 90.38791 | 5
250.00401 | 337 | 90.36392 | 5
249.99801 | 337.5 | 90.34805 | 5
250.00605 | 338 | 90.34809 | 5
250.00802 | 338.5 | 90.32597 | 5
250.01 | 339 | 90.31365 | 5
250.007 | 339.5 | 90.29154 | 5
250.01001 | 340 | 90.28149 | 5
250.00699 | 340.5 | 90.25544 | 5
250.00602 | 341 | 90.24546 | 5
250.00803 | 341.5 | 90.26771 | 5
250.01001 | 342 | 90.2476 | 5
250.01298 | 342.5 | 90.24963 | 5
250.00801 | 343 | 90.22159 | 5
250.00299 | 343.5 | 90.1955 | 5
250.002 | 344 | 90.17533 | 5
250.00703 | 344.5 | 90.17313 | 5
250.00698 | 345 | 90.14703 | 5
250.00399 | 345.5 | 90.14127 | 5
250.00704 | 346 | 90.12105 | 5
250.00497 | 346.5 | 90.13113 | 5
250.00402 | 347 | 90.10318 | 5
250.00998 | 347.5 | 90.0831 | 5
250.00702 | 348 | 90.07698 | 5
250.00402 | 348.5 | 90.07917 | 5
250.00305 | 349 | 90.05287 | 5
250.00399 | 349.5 | 90.04288 | 5
250.00299 | 350 | 90.05691 | 5
249.99902 | 350.5 | 90.02482 | 5
250.00601 | 351 | 90.01683 | 5
250.01101 | 351.5 | 90.01085 | 5
250.00806 | 352 | 89.97873 | 5
250.00699 | 352.5 | 89.98881 | 5
250.00695 | 353 | 89.97269 | 5
250.00603 | 353.5 | 89.95647 | 5
250.00297 | 354 | 89.94235 | 5
250.00894 | 354.5 | 89.93644 | 5
250.003 | 355 | 89.93072 | 5
250.00601 | 355.5 | 89.91838 | 5
250.00203 | 356 | 89.88428 | 5
249.99901 | 356.5 | 89.90465 | 5
249.99803 | 357 | 89.89436 | 5
250.00604 | 357.5 | 89.87228 | 5
250.00502 | 358 | 89.84628 | 5
250.00697 | 358.5 | 89.86428 | 5
250.01103 | 359 | 89.83222 | 5
250.00798 | 359.5 | 89.82216 | 5
250.007 | 360 | 89.80618 | 5
250.00402 | 360.5 | 89.80011 | 5
250.006 | 361 | 89.80425 | 5
250.00596 | 361.5 | 89.77393 | 5
250.00899 | 362 | 89.76812 | 5
250.011 | 362.5 | 89.74605 | 5
250.00602 | 363 | 89.72803 | 5
250.005 | 363.5 | 89.70388 | 5
250.00497 | 364 | 89.70998 | 5
250.00103 | 364.5 | 89.69993 | 5
250.00399 | 365 | 89.6836 | 5
250.00502 | 365.5 | 89.62781 | 5
250.00593 | 366 | 89.65962 | 5
250.00398 | 366.5 | 89.63756 | 5
250.00599 | 367 | 89.64158 | 5
250.00204 | 367.5 | 89.61354 | 5
250.00501 | 368 | 89.58745 | 5
250.00597 | 368.5 | 89.57956 | 5
250.00898 | 369 | 89.59556 | 5
250.00505 | 369.5 | 89.55958 | 5
250.00705 | 370 | 89.5433 | 5
250.00501 | 370.5 | 89.53125 | 5
250.00794 | 371 | 89.53124 | 5
250.00703 | 371.5 | 89.52916 | 5
250.00303 | 372 | 89.49515 | 5
250.00601 | 372.5 | 89.50735 | 5
250.00701 | 373 | 89.47908 | 5
250.00497 | 373.5 | 89.44298 | 5
250.00799 | 374 | 89.45504 | 5
250.008 | 374.5 | 89.41501 | 5
250.008 | 375 | 89.41882 | 5
250.01001 | 375.5 | 89.41299 | 5
250.00502 | 376 | 89.39316 | 5
250.00103 | 376.5 | 89.38682 | 5
250.009 | 377 | 89.38669 | 5
250.00496 | 377.5 | 89.3547 | 5
250.00404 | 378 | 89.36472 | 5
250.00298 | 378.5 | 89.34086 | 5
250.00702 | 379 | 89.34288 | 5
250.01002 | 379.5 | 89.33056 | 5
250.01198 | 380 | 89.31471 | 5
250.00902 | 380.5 | 89.30862 | 5
250.00704 | 381 | 89.28478 | 5
250.00697 | 381.5 | 89.2704 | 5
250.003 | 382 | 89.28245 | 5
250.00499 | 382.5 | 89.2465 | 5
250.00198 | 383 | 89.23023 | 5
250.00204 | 383.5 | 89.21422 | 5
249.996 | 384 | 89.20838 | 5
249.99698 | 384.5 | 89.18432 | 5
250.00401 | 385 | 89.19848 | 5
250.00803 | 385.5 | 89.15622 | 5
250.00796 | 386 | 89.14413 | 5
250.00899 | 386.5 | 89.14015 | 5
250.00701 | 387 | 89.128 | 5
250.00702 | 387.5 | 89.12012 | 5
250.00601 | 388 | 89.08795 | 5
250.00198 | 388.5 | 89.06183 | 5
250.00203 | 389 | 89.05187 | 5
250.00499 | 389.5 | 89.05799 | 5
250.00798 | 390 | 89.04185 | 5
250.00502 | 390.5 | 89.00765 | 5
250.00504 | 391 | 89.00951 | 5
250.00502 | 391.5 | 88.98965 | 5
250.00898 | 392 | 88.97367 | 5
250.00696 | 392.5 | 88.98955 | 5
250.01201 | 393 | 88.9715 | 5
250.00798 | 393.5 | 88.95946 | 5
250.00901 | 394 | 88.93928 | 5
250.00599 | 394.5 | 88.91722 | 5
250.00299 | 395 | 88.91541 | 5
250.00499 | 395.5 | 88.88528 | 5
250.00198 | 396 | 88.87525 | 5
250.00508 | 396.5 | 88.88123 | 5
250.00397 | 397 | 88.87525 | 5
250.00598 | 397.5 | 88.85316 | 5
250.00899 | 398 | 88.85318 | 5
250.00703 | 398.5 | 88.81922 | 5
250.00704 | 399 | 88.81499 | 5
250 | 399.5 | 88.78302 | 5
250.00501 | 400 | 88.78702 | 5
250.00898 | 400.5 | 88.79084 | 5
250.00501 | 401 | 88.76051 | 5
250.00396 | 401.5 | 88.74855 | 5
250.00398 | 402 | 88.72873 | 5
250.00599 | 402.5 | 88.73077 | 5
250.00397 | 403 | 88.71061 | 5
250.00698 | 403.5 | 88.68268 | 5
250.00597 | 404 | 88.68865 | 5
250.00599 | 404.5 | 88.66663 | 5
250.005 | 405 | 88.65449 | 5
250.00305 | 405.5 | 88.65054 | 5
250.00396 | 406 | 88.64445 | 5
250.01101 | 406.5 | 88.61849 | 5
250.00899 | 407 | 88.61446 | 5
250.00703 | 407.5 | 88.60056 | 5
250.00406 | 408 | 88.59235 | 5
250.00502 | 408.5 | 88.57437 | 5
250.00401 | 409 | 88.57043 | 5
250.00505 | 409.5 | 88.54044 | 5
250.00499 | 410 | 88.52404 | 5
250.00304 | 410.5 | 88.53029 | 5
250.00505 | 411 | 88.50629 | 5
250.003 | 411.5 | 88.49201 | 5
249.99898 | 412 | 88.49228 | 5
250.00596 | 412.5 | 88.484 | 5
250.00798 | 413 | 88.46191 | 5
250.00504 | 413.5 | 88.45403 | 5
250.00596 | 414 | 88.43201 | 5
250.00602 | 414.5 | 88.43788 | 5
250.00994 | 415 | 88.41384 | 5
250.00704 | 415.5 | 88.41393 | 5
250.00994 | 416 | 88.40985 | 5
250.00704 | 416.5 | 88.39592 | 5
250.00299 | 417 | 88.38161 | 5
250.00604 | 417.5 | 88.37573 | 5
250.00101 | 418 | 88.36565 | 5
250.00399 | 418.5 | 88.33955 | 5
250.00701 | 419 | 88.32761 | 5
250.00399 | 419.5 | 88.33755 | 5
250.00193 | 420 | 88.32952 | 5
250.00505 | 420.5 | 88.28937 | 5
250.00804 | 421 | 88.2713 | 5
250.00496 | 421.5 | 88.26131 | 5
250.00699 | 422 | 88.24926 | 5
250.00599 | 422.5 | 88.24116 | 5
250.006 | 423 | 88.22528 | 5
250.00599 | 423.5 | 88.21719 | 5
250.00698 | 424 | 88.20908 | 5
250.005 | 424.5 | 88.19502 | 5
250.00599 | 425 | 88.18909 | 5
250.00503 | 425.5 | 88.159 | 5
250.00604 | 426 | 88.15689 | 5
250.00701 | 426.5 | 88.13092 | 5
250.01001 | 427 | 88.13701 | 5
250.003 | 427.5 | 88.09494 | 5
250.004 | 428 | 88.09273 | 5
250.00298 | 428.5 | 88.07873 | 5
250.00206 | 429 | 88.07678 | 5
250.00706 | 429.5 | 88.03883 | 5
250.00697 | 430 | 88.05272 | 5
250.00402 | 430.5 | 88.03869 | 5
250.00399 | 431 | 88.02666 | 5
250.00501 | 431.5 | 88.00868 | 5
250.00402 | 432 | 87.99033 | 5
250.00108 | 432.5 | 87.99059 | 5
250.006 | 433 | 87.98247 | 5
250.00702 | 433.5 | 87.96847 | 5
250.00501 | 434 | 87.96662 | 5
250.01107 | 434.5 | 87.9443 | 5
250.00701 | 435 | 87.95836 | 5
250.00993 | 435.5 | 87.93228 | 5
250.004 | 436 | 87.91035 | 5
250.00499 | 436.5 | 87.90212 | 5
250.00405 | 437 | 87.90826 | 5
250.01101 | 437.5 | 87.87791 | 5
250.00994 | 438 | 87.88802 | 5
250.00601 | 438.5 | 87.86204 | 5
250.006 | 439 | 87.83389 | 5
250.00698 | 439.5 | 87.82391 | 5
250.00597 | 440 | 87.80788 | 5
250.00795 | 440.5 | 87.79982 | 5
250.00698 | 441 | 87.79171 | 5
250.00001 | 441.5 | 87.76987 | 5
250.00202 | 442 | 87.74559 | 5
250.00198 | 442.5 | 87.75182 | 5
250.006 | 443 | 87.74974 | 5
250.00794 | 443.5 | 87.74567 | 5
250.00801 | 444 | 87.73178 | 5
250.00703 | 444.5 | 87.71795 | 5
250.006 | 445 | 87.69959 | 5
250.00691 | 445.5 | 87.66942 | 5
250.00797 | 446 | 87.65352 | 5
250.00598 | 446.5 | 87.65734 | 5
250.00603 | 447 | 87.66542 | 5
250.00398 | 447.5 | 87.64954 | 5
250.00197 | 448 | 87.61942 | 5
250.007 | 448.5 | 87.62344 | 5
250.00397 | 449 | 87.62133 | 5
250.005 | 449.5 | 87.60543 | 5
250.00704 | 450 | 87.57929 | 5
250.00802 | 450.5 | 87.56526 | 5
250.01303 | 451 | 87.56738 | 5
250.00598 | 451.5 | 87.543 | 5
250.00102 | 452 | 87.53305 | 5
250.00303 | 452.5 | 87.52104 | 5
250.00502 | 453 | 87.48678 | 5
250.00703 | 453.5 | 87.50105 | 5
250.00697 | 454 | 87.50294 | 5
250.00305 | 454.5 | 87.46485 | 5
250.00501 | 455 | 87.46685 | 5
250.00599 | 455.5 | 87.44287 | 5
250.007 | 456 | 87.43282 | 5
250.00299 | 456.5 | 87.40278 | 5
250.00501 | 457 | 87.39855 | 5
250.00601 | 457.5 | 87.40261 | 5
250.00598 | 458 | 87.3886 | 5
250.00798 | 458.5 | 87.38681 | 5
249.99896 | 459 | 87.36857 | 5
249.99805 | 459.5 | 87.34239 | 5
250.00198 | 460 | 87.35065 | 5
250.001 | 460.5 | 87.32848 | 5
250.011 | 461 | 87.33039 | 5
250.00805 | 461.5 | 87.3026 | 5
250.00799 | 462 | 87.29427 | 5
250.00704 | 462.5 | 87.27627 | 5
250.00701 | 463 | 87.27225 | 5
250.00901 | 463.5 | 87.26826 | 5
250.012 | 464 | 87.23628 | 5
250.00801 | 464.5 | 87.25604 | 5
250.00398 | 465 | 87.23818 | 5
250.00002 | 465.5 | 87.19805 | 5
250.00105 | 466 | 87.17205 | 5
250.00101 | 466.5 | 87.186 | 5
250.00603 | 467 | 87.19021 | 5
250.008 | 467.5 | 87.15785 | 5
250.009 | 468 | 87.16605 | 5
250.00498 | 468.5 | 87.1721 | 5
250.00602 | 469 | 87.15008 | 5
250.00199 | 469.5 | 87.12988 | 5
250.00898 | 470 | 87.10384 | 5
250.00603 | 470.5 | 87.09967 | 5
250.00901 | 471 | 87.07574 | 5
250.00897 | 471.5 | 87.06563 | 5
250.00898 | 472 | 87.06563 | 5
250.00799 | 472.5 | 87.04346 | 5
250.00302 | 473 | 87.0255 | 5
250.00202 | 473.5 | 87.00555 | 5
250.00501 | 474 | 87.00339 | 5
250.00201 | 474.5 | 86.99556 | 5
250.003 | 475 | 86.98539 | 5
250.00299 | 475.5 | 86.95728 | 5
250.01197 | 476 | 86.95524 | 5
250.008 | 476.5 | 86.94728 | 5
250.00898 | 477 | 86.91119 | 5
250.00402 | 477.5 | 86.92536 | 5
249.99702 | 478 | 86.92524 | 5
250.00202 | 478.5 | 86.90523 | 5
250.00601 | 479 | 86.90532 | 5
250.00796 | 479.5 | 86.8869 | 5
250.00699 | 480 | 86.86511 | 5
250.01405 | 480.5 | 86.85899 | 5
250.008 | 481 | 86.8509 | 5
250.00399 | 481.5 | 86.82488 | 5
250.00999 | 482 | 86.82489 | 5
250.00998 | 482.5 | 86.81485 | 5
250.00201 | 483 | 86.80094 | 5
250.00702 | 483.5 | 86.79291 | 5
250.00202 | 484 | 86.79686 | 5
250.00899 | 484.5 | 86.78272 | 5
250.00002 | 485 | 86.77058 | 5
250.00602 | 485.5 | 86.76872 | 5
250.00702 | 486 | 86.76062 | 5
250.00404 | 486.5 | 86.7326 | 5
250.00402 | 487 | 86.72858 | 5
250.00597 | 487.5 | 86.70643 | 5
250.00605 | 488 | 86.71055 | 5
250.00598 | 488.5 | 86.71261 | 5
250.00597 | 489 | 86.69031 | 5
250.00596 | 489.5 | 86.67243 | 5
250.00601 | 490 | 86.66211 | 5
250.00105 | 490.5 | 86.64435 | 5
250.00792 | 491 | 86.63803 | 5
250.00504 | 491.5 | 86.65638 | 5
250.00296 | 492 | 86.61816 | 5
250.00303 | 492.5 | 86.59834 | 5
250.00496 | 493 | 86.60218 | 5
250.00805 | 493.5 | 86.60607 | 5
250.00299 | 494 | 86.57194 | 5
250.00501 | 494.5 | 86.56996 | 5
250.00297 | 495 | 86.56619 | 5
250.00198 | 495.5 | 86.55379 | 5
250.00604 | 496 | 86.556 | 5
250.00601 | 496.5 | 86.52799 | 5
250.00696 | 497 | 86.534 | 5
250.01201 | 497.5 | 86.54396 | 5
250.01497 | 498 | 86.5519 | 5
250.00804 | 498.5 | 86.50804 | 5
249.99799 | 499 | 86.47189 | 5
249.99802 | 499.5 | 86.47377 | 5
250.007 | 500 | 86.49994 | 5
250.00897 | 500.5 | 86.46775 | 5
250.00501 | 501 | 86.45364 | 5
250.007 | 501.5 | 86.43988 | 5
249.99805 | 502 | 86.43022 | 5
250.00505 | 502.5 | 86.42976 | 5
250.00399 | 503 | 86.44165 | 5
250.00801 | 503.5 | 86.45593 | 5
250.00791 | 504 | 86.42566 | 5
250.00496 | 504.5 | 86.41736 | 5
250 | 505 | 86.38155 | 5
249.99697 | 505.5 | 86.3774 | 5
250.00103 | 506 | 86.38756 | 5
250.00503 | 506.5 | 86.36737 | 5
250.004 | 507 | 86.35352 | 5
250.00701 | 507.5 | 86.35523 | 5
250.00701 | 508 | 86.32332 | 5
250.00305 | 508.5 | 86.3173 | 5
250.00695 | 509 | 86.3072 | 5
250.00702 | 509.5 | 86.29333 | 5
250.00402 | 510 | 86.28321 | 5
250.00602 | 510.5 | 86.29115 | 5
250.01101 | 511 | 86.26909 | 5
250.00397 | 511.5 | 86.22272 | 5
250.00597 | 512 | 86.21892 | 5
250.00599 | 512.5 | 86.2229 | 5
250.006 | 513 | 86.20508 | 5
250.00696 | 513.5 | 86.2029 | 5
250.006 | 514 | 86.18085 | 5
250.00798 | 514.5 | 86.17285 | 5
250.00699 | 515 | 86.17283 | 5
250.005 | 515.5 | 86.14862 | 5
250.00696 | 516 | 86.16683 | 5
250.00105 | 516.5 | 86.1387 | 5
250.00497 | 517 | 86.14471 | 5
250.00396 | 517.5 | 86.14873 | 5
250.00797 | 518 | 86.12685 | 5
250.00699 | 518.5 | 86.13671 | 5
250.00598 | 519 | 86.11062 | 5
250.00201 | 519.5 | 86.12482 | 5
250.00597 | 520 | 86.10266 | 5
250.01302 | 520.5 | 86.09245 | 5
250.01003 | 521 | 86.09069 | 5
250.00501 | 521.5 | 86.08448 | 5
249.99797 | 522 | 86.04638 | 5
250.00198 | 522.5 | 86.06254 | 5
250.00303 | 523 | 86.03834 | 5
249.99899 | 523.5 | 86.03036 | 5
250.01101 | 524 | 86.02424 | 5
250.00896 | 524.5 | 86.01226 | 5
250.00603 | 525 | 85.98616 | 5
250.00196 | 525.5 | 85.98812 | 5
250.00301 | 526 | 85.97625 | 5
250.01301 | 526.5 | 85.95618 | 5
250.0111 | 527 | 85.95628 | 5
250.01401 | 527.5 | 85.94212 | 5
250.00897 | 528 | 85.96235 | 5
250.00299 | 528.5 | 85.94411 | 5
250.003 | 529 | 85.94006 | 5
250.006 | 529.5 | 85.92196 | 5
250.00702 | 530 | 85.924 | 5
250.00903 | 530.5 | 85.90188 | 5
250.00803 | 531 | 85.88389 | 5
250.00599 | 531.5 | 85.88802 | 5
250.00599 | 532 | 85.87193 | 5
250.00699 | 532.5 | 85.86371 | 5
250.00198 | 533 | 85.8499 | 5
250.00198 | 533.5 | 85.84979 | 5
250.00195 | 534 | 85.81977 | 5
250.00099 | 534.5 | 85.80186 | 5
250.00203 | 535 | 85.81181 | 5
250.00699 | 535.5 | 85.81169 | 5
250.00401 | 536 | 85.81572 | 5
250.00802 | 536.5 | 85.80581 | 5
250.01201 | 537 | 85.77158 | 5
250.01398 | 537.5 | 85.79166 | 5
250.00501 | 538 | 85.77764 | 5
250.00099 | 538.5 | 85.76745 | 5
249.99995 | 539 | 85.78163 | 5
250.00103 | 539.5 | 85.75559 | 5
250.003 | 540 | 85.76156 | 5
250.00701 | 540.5 | 85.73967 | 5
250.013 | 541 | 85.73323 | 5
250.00499 | 541.5 | 85.70726 | 5
250.00798 | 542 | 85.71735 | 5
250.006 | 542.5 | 85.69131 | 5
250.01102 | 543 | 85.69534 | 5
250.00503 | 543.5 | 85.68116 | 5
250.005 | 544 | 85.66334 | 5
250.00598 | 544.5 | 85.66321 | 5
250.00101 | 545 | 85.66527 | 5
250.00602 | 545.5 | 85.65523 | 5
250.00799 | 546 | 85.62905 | 5
250.006 | 546.5 | 85.64139 | 5
250.00398 | 547 | 85.61706 | 5
250.00201 | 547.5 | 85.62114 | 5
249.99902 | 548 | 85.60896 | 5
250.00298 | 548.5 | 85.59699 | 5
250.00596 | 549 | 85.58719 | 5
250.00502 | 549.5 | 85.59097 | 5
250.00797 | 550 | 85.571 | 5
250.01099 | 550.5 | 85.56488 | 5
250.00999 | 551 | 85.56708 | 5
250.00502 | 551.5 | 85.54096 | 5
250.003 | 552 | 85.52085 | 5
250.00395 | 552.5 | 85.54072 | 5
250.00502 | 553 | 85.52484 | 5
249.99999 | 553.5 | 85.52278 | 5
250.001 | 554 | 85.51483 | 5
250.00197 | 554.5 | 85.50275 | 5
250.00399 | 555 | 85.50079 | 5
250.00796 | 555.5 | 85.50478 | 5
250.00703 | 556 | 85.5027 | 5
250.00799 | 556.5 | 85.47651 | 5
250.01401 | 557 | 85.47061 | 5
250.007 | 557.5 | 85.45458 | 5
250.00799 | 558 | 85.45057 | 5
250.00397 | 558.5 | 85.44867 | 5
250.006 | 559 | 85.43248 | 5
250.00696 | 559.5 | 85.43666 | 5
250.00306 | 560 | 85.41841 | 5
250.00205 | 560.5 | 85.40847 | 5
250.00399 | 561 | 85.38016 | 5
250.00902 | 561.5 | 85.37631 | 5
250.00595 | 562 | 85.37608 | 5
250.00802 | 562.5 | 85.37224 | 5
250.00701 | 563 | 85.3324 | 5
250.00398 | 563.5 | 85.32817 | 5
250.00806 | 564 | 85.35027 | 5
250.00601 | 564.5 | 85.34024 | 5
250.00399 | 565 | 85.32624 | 5
250.00198 | 565.5 | 85.31017 | 5
250.00497 | 566 | 85.33623 | 5
250.00203 | 566.5 | 85.34236 | 5
250.00501 | 567 | 85.29198 | 5
250.00996 | 567.5 | 85.2821 | 5
250.01297 | 568 | 85.30414 | 5
250.01097 | 568.5 | 85.28214 | 5
250.00899 | 569 | 85.27803 | 5
250.00701 | 569.5 | 85.27184 | 5
250.006 | 570 | 85.27 | 5
250.00203 | 570.5 | 85.23975 | 5
250.00001 | 571 | 85.23202 | 5
250.00199 | 571.5 | 85.2219 | 5
250.00098 | 572 | 85.22381 | 5
250.002 | 572.5 | 85.20965 | 5
250.00402 | 573 | 85.19394 | 5
250.00297 | 573.5 | 85.19994 | 5
250.00604 | 574 | 85.18571 | 5
250.00501 | 574.5 | 85.16161 | 5
250.00305 | 575 | 85.14969 | 5
250.00398 | 575.5 | 85.13945 | 5
250.00999 | 576 | 85.15569 | 5
250.00497 | 576.5 | 85.13963 | 5
250.00397 | 577 | 85.15365 | 5
249.99996 | 577.5 | 85.14363 | 5
250.00504 | 578 | 85.11946 | 5
250.00807 | 578.5 | 85.13566 | 5
250.00497 | 579 | 85.09939 | 5
250.00402 | 579.5 | 85.07943 | 5
250.00502 | 580 | 85.08942 | 5
250.00803 | 580.5 | 85.08549 | 5
250.00901 | 581 | 85.06544 | 5
250.01095 | 581.5 | 85.05926 | 5
250.00898 | 582 | 85.04343 | 5
250.00602 | 582.5 | 85.03735 | 5
250.01103 | 583 | 85.03943 | 5
250.00701 | 583.5 | 85.03126 | 5
250.00402 | 584 | 85.01906 | 5
250.00302 | 584.5 | 85.02138 | 5
249.99997 | 585 | 85.00924 | 5
249.99902 | 585.5 | 85.00317 | 5
250.00099 | 586 | 84.98319 | 5
250.00301 | 586.5 | 84.99719 | 5
250.00499 | 587 | 84.9832 | 5
250.00601 | 587.5 | 84.98096 | 5
250.00703 | 588 | 84.98109 | 5
250.00699 | 588.5 | 84.98287 | 5
250.005 | 589 | 84.94896 | 5
250.00595 | 589.5 | 84.9228 | 5
250.00505 | 590 | 84.92684 | 5
250.00902 | 590.5 | 84.9289 | 5
250.00202 | 591 | 84.92307 | 5
250.004 | 591.5 | 84.90902 | 5
250.00805 | 592 | 84.91099 | 5
250.01403 | 592.5 | 84.90888 | 5
250.008 | 593 | 84.90694 | 5
250.00402 | 593.5 | 84.90075 | 5
250.00608 | 594 | 84.8948 | 5
250.00999 | 594.5 | 84.87081 | 5
250.01095 | 595 | 84.87268 | 5
250.00799 | 595.5 | 84.8528 | 5
250.00401 | 596 | 84.84485 | 5
250.00399 | 596.5 | 84.83675 | 5
250.00301 | 597 | 84.81467 | 5
250.00205 | 597.5 | 84.80252 | 5
250.00103 | 598 | 84.80051 | 5
250.00301 | 598.5 | 84.79653 | 5
250.00098 | 599 | 84.79059 | 5
250.00601 | 599.5 | 84.78661 | 5
250.01001 | 600 | 84.78447 | 5
250.009 | 600.5 | 84.80309 | 5
250.00197 | 601 | 84.75052 | 5
250.00101 | 601.5 | 84.76438 | 5
250.00402 | 602 | 84.72821 | 5
250.00597 | 602.5 | 84.74634 | 5
250.00905 | 603 | 84.73636 | 5
250.012 | 603.5 | 84.73232 | 5
250.00504 | 604 | 84.70233 | 5
250.00501 | 604.5 | 84.71228 | 5
250.00502 | 605 | 84.70623 | 5
250.00706 | 605.5 | 84.66865 | 5
250.00003 | 606 | 84.68009 | 5
250.00398 | 606.5 | 84.67625 | 5
250.00104 | 607 | 84.66611 | 5
250.00099 | 607.5 | 84.6621 | 5
250.00404 | 608 | 84.65002 | 5
250.00697 | 608.5 | 84.63788 | 5
250.00905 | 609 | 84.64808 | 5
250.01305 | 609.5 | 84.62014 | 5
250.004 | 610 | 84.62004 | 5
250.00401 | 610.5 | 84.60604 | 5
250.00197 | 611 | 84.59398 | 5
250.002 | 611.5 | 84.60202 | 5
250.00398 | 612 | 84.58394 | 5
250.007 | 612.5 | 84.58991 | 5
250.00797 | 613 | 84.564 | 5
250.00599 | 613.5 | 84.56594 | 5
250.005 | 614 | 84.55579 | 5
250.00804 | 614.5 | 84.55595 | 5
250.00597 | 615 | 84.54567 | 5
249.99698 | 615.5 | 84.53977 | 5
250.00305 | 616 | 84.54199 | 5
250.00305 | 616.5 | 84.54175 | 5
250.00305 | 617 | 84.53572 | 5
250.00899 | 617.5 | 84.49563 | 5
250.00698 | 618 | 84.50348 | 5
250.00397 | 618.5 | 84.46746 | 5
250.00595 | 619 | 84.46335 | 5
250.00094 | 619.5 | 84.45748 | 5
250.00703 | 620 | 84.45152 | 5
250.00893 | 620.5 | 84.44545 | 5
250.00403 | 621 | 84.43548 | 5
250.00799 | 621.5 | 84.43957 | 5
250.00899 | 622 | 84.4153 | 5
250.00297 | 622.5 | 84.41942 | 5
250.00106 | 623 | 84.39341 | 5
250.00697 | 623.5 | 84.39339 | 5
250.00596 | 624 | 84.38346 | 5
250.001 | 624.5 | 84.36903 | 5
250.00696 | 625 | 84.36536 | 5
250.00801 | 625.5 | 84.36505 | 5
250.008 | 626 | 84.34523 | 5
250.01002 | 626.5 | 84.34913 | 5
250.00699 | 627 | 84.31296 | 5
250.00801 | 627.5 | 84.32303 | 5
250.00901 | 628 | 84.32501 | 5
250.00402 | 628.5 | 84.30317 | 5
250.002 | 629 | 84.30316 | 5
250.00001 | 629.5 | 84.30309 | 5
250.00598 | 630 | 84.30492 | 5
250.00503 | 630.5 | 84.28278 | 5
250.00399 | 631 | 84.26482 | 5
250.00398 | 631.5 | 84.27103 | 5
250.00599 | 632 | 84.27494 | 5
250.00599 | 632.5 | 84.25884 | 5
250.01202 | 633 | 84.26866 | 5
250.00597 | 633.5 | 84.23092 | 5
250.001 | 634 | 84.22298 | 5
249.99902 | 634.5 | 84.22075 | 5
250.00305 | 635 | 84.21479 | 5
250.00299 | 635.5 | 84.2126 | 5
250.01003 | 636 | 84.20081 | 5
250.014 | 636.5 | 84.19265 | 5
250.00596 | 637 | 84.17844 | 5
250.01097 | 637.5 | 84.17647 | 5
250.01001 | 638 | 84.17057 | 5
250.00602 | 638.5 | 84.17273 | 5
250.00997 | 639 | 84.15671 | 5
250.006 | 639.5 | 84.1668 | 5
250.00201 | 640 | 84.13836 | 5
250.00505 | 640.5 | 84.12846 | 5
249.99801 | 641 | 84.11846 | 5
250.00305 | 641.5 | 84.12435 | 5
250.00603 | 642 | 84.1165 | 5
250.00298 | 642.5 | 84.11223 | 5
250.006 | 643 | 84.10032 | 5
250.00302 | 643.5 | 84.07031 | 5
250.00398 | 644 | 84.0582 | 5
250.01198 | 644.5 | 84.06608 | 5
250.00899 | 645 | 84.04191 | 5
250.00502 | 645.5 | 84.04419 | 5
250.00197 | 646 | 84.05415 | 5
250.00596 | 646.5 | 84.04813 | 5
250.00798 | 647 | 84.01617 | 5
250.01098 | 647.5 | 83.99397 | 5
250.00797 | 648 | 84.00588 | 5
250.01101 | 648.5 | 84.00215 | 5
250.01002 | 649 | 83.99801 | 5
250.00298 | 649.5 | 83.98399 | 5
250.001 | 650 | 83.98577 | 5
250.00398 | 650.5 | 83.98595 | 5
250.005 | 651 | 83.95388 | 5
250.004 | 651.5 | 83.95201 | 5
250.007 | 652 | 83.93391 | 5
250.01196 | 652.5 | 83.93592 | 5
250.00399 | 653 | 83.93185 | 5
250.01407 | 653.5 | 83.92194 | 5
250.01105 | 654 | 83.90778 | 5
250.01198 | 654.5 | 83.92782 | 5
250.00296 | 655 | 83.90376 | 5
250.00195 | 655.5 | 83.90974 | 5
250.00102 | 656 | 83.88174 | 5
250.00204 | 656.5 | 83.87975 | 5
250.00701 | 657 | 83.87972 | 5
250.00104 | 657.5 | 83.85771 | 5
250.00503 | 658 | 83.85753 | 5
250.00704 | 658.5 | 83.86152 | 5
250.006 | 659 | 83.8374 | 5
250.01101 | 659.5 | 83.82146 | 5
250.01002 | 660 | 83.81347 | 5
250.00398 | 660.5 | 83.81533 | 5
250.00305 | 661 | 83.81553 | 5
250.00503 | 661.5 | 83.81551 | 5
250.00396 | 662 | 83.80337 | 5
250.00399 | 662.5 | 83.78323 | 5
250.00697 | 663 | 83.76338 | 5
250.00997 | 663.5 | 83.76538 | 5
250.00303 | 664 | 83.74534 | 5
250.00496 | 664.5 | 83.74946 | 5
250.00603 | 665 | 83.72713 | 5
250.00703 | 665.5 | 83.72714 | 5
250.01106 | 666 | 83.70518 | 5
250.00994 | 666.5 | 83.69305 | 5
250.007 | 667 | 83.70928 | 5
250.00103 | 667.5 | 83.67301 | 5
250.006 | 668 | 83.67682 | 5
250.00603 | 668.5 | 83.67915 | 5
250.00699 | 669 | 83.65879 | 5
250.00598 | 669.5 | 83.66508 | 5
250.006 | 670 | 83.67302 | 5
250.00199 | 670.5 | 83.65091 | 5
250.00399 | 671 | 83.63892 | 5
250.00498 | 671.5 | 83.64502 | 5
250.00503 | 672 | 83.62083 | 5
250.00597 | 672.5 | 83.61092 | 5
250.00601 | 673 | 83.58684 | 5
250.009 | 673.5 | 83.58681 | 5
250.00903 | 674 | 83.58076 | 5
250.01198 | 674.5 | 83.57261 | 5
250.00799 | 675 | 83.56474 | 5
250.00399 | 675.5 | 83.56882 | 5
250.00096 | 676 | 83.56256 | 5
250.00699 | 676.5 | 83.54471 | 5
250.01 | 677 | 83.54456 | 5
250.008 | 677.5 | 83.54473 | 5
250.00694 | 678 | 83.53862 | 5
250.00202 | 678.5 | 83.4985 | 5
250.00297 | 679 | 83.50651 | 5
250.00698 | 679.5 | 83.50052 | 5
250.00904 | 680 | 83.4885 | 5
250.01101 | 680.5 | 83.49055 | 5
250.00801 | 681 | 83.46621 | 5
250.002 | 681.5 | 83.47229 | 5
250.00798 | 682 | 83.47444 | 5
250.00096 | 682.5 | 83.44401 | 5
250.00701 | 683 | 83.44633 | 5
250.008 | 683.5 | 83.43457 | 5
250 | 684 | 83.43631 | 5
250.00702 | 684.5 | 83.41622 | 5
250.00698 | 685 | 83.40417 | 5
250.00396 | 685.5 | 83.39021 | 5
250.00097 | 686 | 83.40823 | 5
249.99898 | 686.5 | 83.37409 | 5
249.99998 | 687 | 83.37607 | 5
250.00499 | 687.5 | 83.34995 | 5
250.00305 | 688 | 83.35203 | 5
250.00798 | 688.5 | 83.35207 | 5
250.00796 | 689 | 83.33402 | 5
250.00399 | 689.5 | 83.31786 | 5
250.00803 | 690 | 83.33807 | 5