## Sheet
#EXPORTTYPE: | DATA SINGLE
#FILE: | BRF.ngb-dt6
#FORMAT: | NETZSCH5
#FTYPE: | UNICODE
#IDENTITY: | BRF
#MTYPE: | TG
#INSTRUMENT: | NETZSCH TG 209F3
#PROJECT: | 113397
#DATE/TIME: | 03-11-2025 20:39:36 (UTC+1)
#CORR. FILE: | Correction for method ISOTHERMAL OX 225 20% O2 4H
#TEMPCAL: | TCALZERO.TCX
#LABORATORY: | 53
#OPERATOR: | ahugo
#REMARK: | Initial mass: 5,475
#SAMPLE: | BRF
#SAMPLE MASS /mg: | 5.4753
#MATERIAL: | BLANK
#TYPE OF CRUCIBLE: | Al2O3 85 µl, open
#SAMPLE CRUCIBLE MASS /mg: | 143.851
#REFERENCE CRUCIBLE MASS /mg:
#M.RANGE /mg: | 2000
#CORR. CODE: | 20
#RANGE: | 45°C....225°C/0.0....20.0K/min
#SEGMENT: | S1-5/5
#SEG. 1: | 45°C/20.0(K/min)/105°C
#SEG. 2: | 105°C/00:30/105°C
#SEG. 3: | 105°C/5.0(K/min)/225°C
#SEG. 4: | 225°C/00:30/225°C
#SEG. 5: | 225°C/04:00/225°C
##Temp./°C | Time/min | Mass/% | Segment
47.892 | 0.5 | 100.02557 | 1
53.603 | 1 | 100 | 1
61.335 | 1.5 | 99.96347 | 1
70.694 | 2 | 99.90138 | 1
81.082 | 2.5 | 99.77353 | 1
92.10714 | 3 | 99.63672 | 2
101.30361 | 3.5 | 99.38437 | 2
106.39344 | 4 | 99.27381 | 2
108.85116 | 4.5 | 99.14075 | 2
109.68493 | 5 | 99.04061 | 2
109.57943 | 5.5 | 98.98567 | 2
108.99495 | 6 | 98.94003 | 2
108.21646 | 6.5 | 98.89933 | 2
107.41647 | 7 | 98.85505 | 2
106.67925 | 7.5 | 98.82747 | 2
106.06281 | 8 | 98.80357 | 2
105.57332 | 8.5 | 98.80168 | 2
105.20083 | 9 | 98.79151 | 2
104.93739 | 9.5 | 98.73777 | 2
104.76174 | 10 | 98.75074 | 2
104.65206 | 10.5 | 98.74519 | 2
104.59752 | 11 | 98.7529 | 2
104.57732 | 11.5 | 98.71417 | 2
104.58034 | 12 | 98.72513 | 2
104.60352 | 12.5 | 98.71406 | 2
104.63059 | 13 | 98.71595 | 2
104.65979 | 13.5 | 98.6778 | 2
104.68854 | 14 | 98.67372 | 2
104.7245 | 14.5 | 98.66466 | 2
104.74873 | 15 | 98.67717 | 2
104.77777 | 15.5 | 98.65552 | 2
104.80159 | 16 | 98.66638 | 2
104.82144 | 16.5 | 98.64658 | 2
104.83345 | 17 | 98.63359 | 2
104.84848 | 17.5 | 98.64419 | 2
104.86355 | 18 | 98.63543 | 2
104.88048 | 18.5 | 98.6385 | 2
104.89045 | 19 | 98.6209 | 2
104.89453 | 19.5 | 98.62471 | 2
104.90145 | 20 | 98.59326 | 2
104.91151 | 20.5 | 98.58469 | 2
104.91736 | 21 | 98.58827 | 2
104.92268 | 21.5 | 98.60086 | 2
104.93155 | 22 | 98.59379 | 2
104.93545 | 22.5 | 98.59941 | 2
104.94356 | 23 | 98.58435 | 2
104.94646 | 23.5 | 98.57736 | 2
104.94963 | 24 | 98.56846 | 2
104.95341 | 24.5 | 98.56262 | 2
104.95266 | 25 | 98.54933 | 2
104.95862 | 25.5 | 98.56086 | 2
104.96338 | 26 | 98.58055 | 2
104.96753 | 26.5 | 98.54508 | 2
104.96833 | 27 | 98.58426 | 2
104.96845 | 27.5 | 98.56685 | 2
104.97348 | 28 | 98.50572 | 2
104.97562 | 28.5 | 98.53139 | 2
104.97853 | 29 | 98.52456 | 2
104.97746 | 29.5 | 98.51518 | 2
104.98154 | 30 | 98.52264 | 2
104.98154 | 30.5 | 98.52806 | 2
104.9866 | 31 | 98.52413 | 2
104.98953 | 31.5 | 98.5041 | 2
104.98851 | 32 | 98.51171 | 2
104.98645 | 32.5 | 98.50955 | 2
104.98681 | 33 | 98.49891 | 3
105.7809 | 33.5 | 98.49393 | 3
107.34655 | 34 | 98.50235 | 3
109.43656 | 34.5 | 98.49122 | 3
111.87179 | 35 | 98.49315 | 3
114.52118 | 35.5 | 98.47876 | 3
117.26064 | 36 | 98.44572 | 3
120.01582 | 36.5 | 98.45317 | 3
122.76067 | 37 | 98.43334 | 3
125.49611 | 37.5 | 98.40947 | 3
128.20397 | 38 | 98.3967 | 3
130.86396 | 38.5 | 98.39268 | 3
133.46478 | 39 | 98.35708 | 3
136.06093 | 39.5 | 98.34074 | 3
138.65204 | 40 | 98.31814 | 3
141.20513 | 40.5 | 98.28828 | 3
143.7359 | 41 | 98.27132 | 3
146.29758 | 41.5 | 98.24504 | 3
148.81512 | 42 | 98.20072 | 3
151.33232 | 42.5 | 98.17918 | 3
153.88263 | 43 | 98.15066 | 3
156.39709 | 43.5 | 98.14839 | 3
158.90975 | 44 | 98.10857 | 3
161.4375 | 44.5 | 98.08075 | 3
163.93899 | 45 | 98.03298 | 3
166.4658 | 45.5 | 97.99679 | 3
168.97107 | 46 | 97.9909 | 3
171.4765 | 46.5 | 97.9545 | 3
173.98165 | 47 | 97.91212 | 3
176.48227 | 47.5 | 97.89917 | 3
178.9843 | 48 | 97.86292 | 3
181.4884 | 48.5 | 97.80713 | 3
183.98951 | 49 | 97.79304 | 3
186.48635 | 49.5 | 97.75881 | 3
188.9885 | 50 | 97.70184 | 3
191.49452 | 50.5 | 97.70952 | 3
193.99403 | 51 | 97.65499 | 3
196.49593 | 51.5 | 97.62842 | 3
198.99417 | 52 | 97.58723 | 3
201.49234 | 52.5 | 97.55645 | 3
203.99634 | 53 | 97.51595 | 3
206.49354 | 53.5 | 97.48324 | 3
208.99551 | 54 | 97.45091 | 3
211.49834 | 54.5 | 97.42912 | 3
214.00345 | 55 | 97.40043 | 3
216.50312 | 55.5 | 97.36497 | 3
219.00241 | 56 | 97.31503 | 3
221.50876 | 56.5 | 97.29515 | 3
224.00909 | 57 | 97.21449 | 4
225.80052 | 57.5 | 97.22885 | 4
226.40118 | 58 | 97.18894 | 4
226.42238 | 58.5 | 97.13466 | 4
226.2117 | 59 | 97.12906 | 4
225.9195 | 59.5 | 97.11385 | 4
225.64162 | 60 | 97.10546 | 4
225.39885 | 60.5 | 97.0699 | 4
225.21133 | 61 | 97.05741 | 4
225.08138 | 61.5 | 97.05394 | 4
224.97854 | 62 | 97.00429 | 4
224.91885 | 62.5 | 97.01376 | 4
224.88079 | 63 | 96.96982 | 4
224.86184 | 63.5 | 96.97435 | 4
224.85799 | 64 | 96.96296 | 4
224.85398 | 64.5 | 96.93176 | 4
224.86386 | 65 | 96.93498 | 4
224.86799 | 65.5 | 96.90249 | 4
224.87712 | 66 | 96.87038 | 4
224.89115 | 66.5 | 96.90459 | 4
224.90017 | 67 | 96.85903 | 4
224.909 | 67.5 | 96.8363 | 4
224.92094 | 68 | 96.83141 | 4
224.92905 | 68.5 | 96.82225 | 4
224.93303 | 69 | 96.79979 | 4
224.94095 | 69.5 | 96.80007 | 4
224.94292 | 70 | 96.79132 | 4
224.95005 | 70.5 | 96.78941 | 4
224.95408 | 71 | 96.75586 | 4
224.96193 | 71.5 | 96.74677 | 4
224.96806 | 72 | 96.74399 | 4
224.96405 | 72.5 | 96.72002 | 4
224.96893 | 73 | 96.74167 | 4
224.97583 | 73.5 | 96.72337 | 4
224.974 | 74 | 96.70119 | 4
224.97909 | 74.5 | 96.69376 | 4
224.98002 | 75 | 96.68116 | 4
224.97897 | 75.5 | 96.67431 | 4
224.9788 | 76 | 96.64277 | 4
224.98509 | 76.5 | 96.63528 | 4
224.98813 | 77 | 96.60668 | 4
224.98906 | 77.5 | 96.60629 | 4
224.99206 | 78 | 96.60677 | 4
224.99199 | 78.5 | 96.58978 | 4
224.99101 | 79 | 96.57548 | 4
224.99212 | 79.5 | 96.58182 | 4
224.99305 | 80 | 96.57008 | 4
224.99404 | 80.5 | 96.53888 | 4
224.99402 | 81 | 96.52378 | 4
224.99199 | 81.5 | 96.53367 | 4
224.99695 | 82 | 96.50319 | 4
224.994 | 82.5 | 96.5083 | 4
224.99678 | 83 | 96.50404 | 4
224.99799 | 83.5 | 96.48399 | 4
224.99893 | 84 | 96.46811 | 4
224.99595 | 84.5 | 96.47098 | 4
225.00002 | 85 | 96.44751 | 4
225.0042 | 85.5 | 96.43148 | 4
225.002 | 86 | 96.43317 | 4
225.00594 | 86.5 | 96.43658 | 4
225.00028 | 87 | 96.41293 | 5
225.21155 | 87.5 | 96.48939 | 5
225.37519 | 88 | 96.64386 | 5
225.34948 | 88.5 | 96.72727 | 5
225.25546 | 89 | 96.80404 | 5
225.15757 | 89.5 | 96.83488 | 5
225.07777 | 90 | 96.83857 | 5
225.02272 | 90.5 | 96.88645 | 5
224.98786 | 91 | 96.90602 | 5
224.96079 | 91.5 | 96.90017 | 5
224.95097 | 92 | 96.90252 | 5
224.949 | 92.5 | 96.93046 | 5
224.95199 | 93 | 96.90783 | 5
224.95696 | 93.5 | 96.89159 | 5
224.96493 | 94 | 96.92444 | 5
224.96706 | 94.5 | 96.90278 | 5
224.97107 | 95 | 96.89664 | 5
224.97413 | 95.5 | 96.86986 | 5
224.98101 | 96 | 96.88608 | 5
224.98102 | 96.5 | 96.84585 | 5
224.98217 | 97 | 96.84837 | 5
224.98204 | 97.5 | 96.83704 | 5
224.98599 | 98 | 96.82519 | 5
224.99007 | 98.5 | 96.8071 | 5
224.98904 | 99 | 96.77802 | 5
224.98989 | 99.5 | 96.77511 | 5
224.99293 | 100 | 96.7543 | 5
224.99489 | 100.5 | 96.76362 | 5
224.99395 | 101 | 96.75619 | 5
224.99408 | 101.5 | 96.71824 | 5
224.99501 | 102 | 96.7052 | 5
224.99687 | 102.5 | 96.69623 | 5
224.99292 | 103 | 96.67711 | 5
224.99786 | 103.5 | 96.67809 | 5
224.99697 | 104 | 96.65945 | 5
224.99498 | 104.5 | 96.64497 | 5
224.99901 | 105 | 96.62713 | 5
224.99904 | 105.5 | 96.61794 | 5
224.99998 | 106 | 96.59389 | 5
224.99896 | 106.5 | 96.58796 | 5
225.00088 | 107 | 96.56039 | 5
225.00599 | 107.5 | 96.55253 | 5
225.00091 | 108 | 96.53032 | 5
224.99899 | 108.5 | 96.51268 | 5
224.99505 | 109 | 96.49331 | 5
224.99993 | 109.5 | 96.47313 | 5
224.99992 | 110 | 96.44416 | 5
225.00095 | 110.5 | 96.44451 | 5
224.99897 | 111 | 96.40796 | 5
225.00098 | 111.5 | 96.4044 | 5
225.00304 | 112 | 96.38432 | 5
224.99897 | 112.5 | 96.36878 | 5
225.00712 | 113 | 96.39256 | 5
225.00886 | 113.5 | 96.33188 | 5
225.00287 | 114 | 96.31971 | 5
224.99989 | 114.5 | 96.30346 | 5
225.00399 | 115 | 96.28003 | 5
225.00296 | 115.5 | 96.27406 | 5
225.00291 | 116 | 96.25512 | 5
225.00403 | 116.5 | 96.22678 | 5
225.0041 | 117 | 96.19627 | 5
225.00199 | 117.5 | 96.21209 | 5
225.00683 | 118 | 96.18696 | 5
225.00173 | 118.5 | 96.14956 | 5
225.00211 | 119 | 96.13176 | 5
225.00491 | 119.5 | 96.12429 | 5
225.00484 | 120 | 96.08941 | 5
225.00605 | 120.5 | 96.07514 | 5
225.00707 | 121 | 96.06244 | 5
225.00302 | 121.5 | 96.03636 | 5
225.01094 | 122 | 96.02239 | 5
225.00798 | 122.5 | 96.03166 | 5
225.00701 | 123 | 95.98247 | 5
225.00207 | 123.5 | 95.96535 | 5
225.00518 | 124 | 95.93993 | 5
225.0018 | 124.5 | 95.93065 | 5
225.0069 | 125 | 95.9357 | 5
225.00702 | 125.5 | 95.89347 | 5
225.0059 | 126 | 95.86856 | 5
225.00192 | 126.5 | 95.84311 | 5
225.005 | 127 | 95.82055 | 5
225.00898 | 127.5 | 95.82262 | 5
225.00503 | 128 | 95.79167 | 5
225.00599 | 128.5 | 95.79561 | 5
225.00401 | 129 | 95.75389 | 5
225.00502 | 129.5 | 95.74452 | 5
225.00697 | 130 | 95.72863 | 5
225.00308 | 130.5 | 95.69475 | 5
225.0041 | 131 | 95.66245 | 5
225.00592 | 131.5 | 95.6495 | 5
225.00792 | 132 | 95.65096 | 5
225.00506 | 132.5 | 95.62363 | 5
225.00295 | 133 | 95.59098 | 5
225.00607 | 133.5 | 95.58229 | 5
225.00703 | 134 | 95.57063 | 5
225.00401 | 134.5 | 95.53088 | 5
225.00198 | 135 | 95.51964 | 5
225.0042 | 135.5 | 95.51787 | 5
225.0061 | 136 | 95.48524 | 5
225.01392 | 136.5 | 95.47548 | 5
225.0119 | 137 | 95.45361 | 5
225.01194 | 137.5 | 95.45771 | 5
225.00703 | 138 | 95.40851 | 5
225.00497 | 138.5 | 95.39571 | 5
225.00598 | 139 | 95.38632 | 5
225.007 | 139.5 | 95.35527 | 5
225.00306 | 140 | 95.32647 | 5
225.00008 | 140.5 | 95.3093 | 5
225.00605 | 141 | 95.29917 | 5
225.00191 | 141.5 | 95.27164 | 5
225.00104 | 142 | 95.25448 | 5
225.00104 | 142.5 | 95.20753 | 5
225.00897 | 143 | 95.22403 | 5
225.00599 | 143.5 | 95.1887 | 5
225.00989 | 144 | 95.19295 | 5
225.00395 | 144.5 | 95.15299 | 5
225.00814 | 145 | 95.12554 | 5
225.00498 | 145.5 | 95.09018 | 5
225.00403 | 146 | 95.07991 | 5
225.00712 | 146.5 | 95.06715 | 5
225.00793 | 147 | 95.04722 | 5
225.01075 | 147.5 | 95.03926 | 5
225.00692 | 148 | 94.99019 | 5
225.00482 | 148.5 | 94.97361 | 5
225.00907 | 149 | 94.96805 | 5
225.00398 | 149.5 | 94.93666 | 5
225.00005 | 150 | 94.90255 | 5
225.005 | 150.5 | 94.87593 | 5
225.01093 | 151 | 94.88618 | 5
225.00798 | 151.5 | 94.8404 | 5
225.00805 | 152 | 94.82946 | 5
225.005 | 152.5 | 94.8203 | 5
225.00502 | 153 | 94.80226 | 5
225.00391 | 153.5 | 94.76227 | 5
225.00585 | 154 | 94.75098 | 5
225.00977 | 154.5 | 94.74474 | 5
225.00894 | 155 | 94.69241 | 5
225.00698 | 155.5 | 94.68843 | 5
225.00607 | 156 | 94.64551 | 5
225.00516 | 156.5 | 94.64161 | 5
225.00395 | 157 | 94.60284 | 5
225.00711 | 157.5 | 94.61008 | 5
225.00202 | 158 | 94.55556 | 5
225.00595 | 158.5 | 94.56401 | 5
225.00509 | 159 | 94.5233 | 5
225.00394 | 159.5 | 94.50793 | 5
225.00705 | 160 | 94.51007 | 5
225.008 | 160.5 | 94.46253 | 5
225.00298 | 161 | 94.43066 | 5
225.00894 | 161.5 | 94.44003 | 5
225.00694 | 162 | 94.41148 | 5
225.00792 | 162.5 | 94.39487 | 5
225.0079 | 163 | 94.37587 | 5
225.00407 | 163.5 | 94.34945 | 5
225.00591 | 164 | 94.34206 | 5
225.00692 | 164.5 | 94.34459 | 5
225.00895 | 165 | 94.30372 | 5
225.00398 | 165.5 | 94.28302 | 5
225.00298 | 166 | 94.23955 | 5
225.0079 | 166.5 | 94.25225 | 5
225.00592 | 167 | 94.20124 | 5
225.008 | 167.5 | 94.20847 | 5
225.0071 | 168 | 94.18474 | 5
225.00495 | 168.5 | 94.16452 | 5
225.00711 | 169 | 94.14311 | 5
225.00585 | 169.5 | 94.11727 | 5
225.00701 | 170 | 94.10447 | 5
225.00697 | 170.5 | 94.08404 | 5
225.00416 | 171 | 94.06573 | 5
225.00498 | 171.5 | 94.05833 | 5
225.00309 | 172 | 94.05467 | 5
225.00196 | 172.5 | 94.03305 | 5
225.00405 | 173 | 94.02204 | 5
225.00104 | 173.5 | 94.00255 | 5
225.007 | 174 | 93.98557 | 5
225.00903 | 174.5 | 93.97691 | 5
225.00788 | 175 | 93.94765 | 5
225.00908 | 175.5 | 93.92143 | 5
225.00596 | 176 | 93.90327 | 5
225.00804 | 176.5 | 93.88674 | 5
225.00701 | 177 | 93.86296 | 5
225.00503 | 177.5 | 93.85028 | 5
225.00795 | 178 | 93.84326 | 5
225.0099 | 178.5 | 93.81958 | 5
225.00511 | 179 | 93.81934 | 5
225.00683 | 179.5 | 93.79366 | 5
225.00796 | 180 | 93.76361 | 5
225.00384 | 180.5 | 93.74628 | 5
225.00289 | 181 | 93.75341 | 5
225.00207 | 181.5 | 93.71711 | 5
225.00691 | 182 | 93.72745 | 5
225.00809 | 182.5 | 93.70779 | 5
225.00812 | 183 | 93.69009 | 5
225.00509 | 183.5 | 93.66445 | 5
225.00399 | 184 | 93.6568 | 5
225.00299 | 184.5 | 93.63515 | 5
225.00494 | 185 | 93.6335 | 5
225.00097 | 185.5 | 93.60199 | 5
225.00706 | 186 | 93.58917 | 5
225.0059 | 186.5 | 93.56887 | 5
225.00301 | 187 | 93.55476 | 5
225.00404 | 187.5 | 93.53613 | 5
225.01 | 188 | 93.54402 | 5
225.0079 | 188.5 | 93.51797 | 5
225.00907 | 189 | 93.49402 | 5
225.00201 | 189.5 | 93.48186 | 5
225.0071 | 190 | 93.46628 | 5
225.009 | 190.5 | 93.44291 | 5
225.00704 | 191 | 93.43943 | 5
225.005 | 191.5 | 93.41966 | 5
225.00495 | 192 | 93.40309 | 5
225.01215 | 192.5 | 93.39373 | 5
225.00308 | 193 | 93.34795 | 5
225.00892 | 193.5 | 93.3428 | 5
225.00401 | 194 | 93.32645 | 5
225.00591 | 194.5 | 93.32438 | 5
225.00592 | 195 | 93.30745 | 5
225.00789 | 195.5 | 93.30244 | 5
225.00608 | 196 | 93.28959 | 5
225.00303 | 196.5 | 93.25406 | 5
225.00901 | 197 | 93.26462 | 5
225.00795 | 197.5 | 93.2609 | 5
225.00602 | 198 | 93.23131 | 5
225.00202 | 198.5 | 93.20921 | 5
225.00299 | 199 | 93.19119 | 5
225.00401 | 199.5 | 93.18941 | 5
225.00708 | 200 | 93.162 | 5
225.00598 | 200.5 | 93.15976 | 5
225.00507 | 201 | 93.12553 | 5
225.00314 | 201.5 | 93.13073 | 5
225.00596 | 202 | 93.10507 | 5
225.00808 | 202.5 | 93.10318 | 5
225.00693 | 203 | 93.08547 | 5
225.00299 | 203.5 | 93.05807 | 5
225.00504 | 204 | 93.03325 | 5
225.00705 | 204.5 | 93.05197 | 5
225.00703 | 205 | 93.03116 | 5
225.00306 | 205.5 | 93.01641 | 5
225.00314 | 206 | 92.98873 | 5
225.00902 | 206.5 | 92.99729 | 5
225.01025 | 207 | 92.98485 | 5
225.00498 | 207.5 | 92.96316 | 5
225.00705 | 208 | 92.94578 | 5
225.00616 | 208.5 | 92.91737 | 5
225.00403 | 209 | 92.91188 | 5
225.00295 | 209.5 | 92.88432 | 5
225.00393 | 210 | 92.88386 | 5
225.00197 | 210.5 | 92.86234 | 5
225.00704 | 211 | 92.83523 | 5
225.00696 | 211.5 | 92.81268 | 5
225.0069 | 212 | 92.82226 | 5
225.00408 | 212.5 | 92.8242 | 5
225.00314 | 213 | 92.80405 | 5
225.00706 | 213.5 | 92.80396 | 5
225.00804 | 214 | 92.7833 | 5
225.00388 | 214.5 | 92.75809 | 5
225.00808 | 215 | 92.75846 | 5
225.00607 | 215.5 | 92.73858 | 5
225.00591 | 216 | 92.70763 | 5
225.00101 | 216.5 | 92.69734 | 5
225.00496 | 217 | 92.68845 | 5
225.00504 | 217.5 | 92.68389 | 5
225.00891 | 218 | 92.69626 | 5
225.00705 | 218.5 | 92.67171 | 5
225.00911 | 219 | 92.65457 | 5
225.00284 | 219.5 | 92.63034 | 5
225.00601 | 220 | 92.6378 | 5
225.00699 | 220.5 | 92.61579 | 5
225.0069 | 221 | 92.58615 | 5
225.01005 | 221.5 | 92.5811 | 5
225.00717 | 222 | 92.57573 | 5
225.00396 | 222.5 | 92.56088 | 5
225.00309 | 223 | 92.52807 | 5
225.00412 | 223.5 | 92.54811 | 5
225.00299 | 224 | 92.5335 | 5
225.00019 | 224.5 | 92.51076 | 5
225.00592 | 225 | 92.49183 | 5
225.00719 | 225.5 | 92.4663 | 5
225.00799 | 226 | 92.46791 | 5
225.00699 | 226.5 | 92.44267 | 5
225.00689 | 227 | 92.44026 | 5
225.00413 | 227.5 | 92.43517 | 5
225.00396 | 228 | 92.40511 | 5
225.00494 | 228.5 | 92.41267 | 5
225.00396 | 229 | 92.4018 | 5
225.00603 | 229.5 | 92.36409 | 5
225.01104 | 230 | 92.38269 | 5
225.0039 | 230.5 | 92.34906 | 5
225.00393 | 231 | 92.35062 | 5
225.00296 | 231.5 | 92.32492 | 5
225.0041 | 232 | 92.32958 | 5
225.00497 | 232.5 | 92.30898 | 5
225.00502 | 233 | 92.29456 | 5
225.007 | 233.5 | 92.28743 | 5
225.00603 | 234 | 92.2634 | 5
225.00096 | 234.5 | 92.23563 | 5
225.00384 | 235 | 92.23994 | 5
225.00303 | 235.5 | 92.26361 | 5
225.00799 | 236 | 92.2125 | 5
225.00696 | 236.5 | 92.22139 | 5
225.00497 | 237 | 92.19644 | 5
225.01198 | 237.5 | 92.17964 | 5
225.0101 | 238 | 92.17658 | 5
225.00602 | 238.5 | 92.16165 | 5
225.00395 | 239 | 92.13914 | 5
225.00906 | 239.5 | 92.14481 | 5
225.00392 | 240 | 92.13567 | 5
225.00496 | 240.5 | 92.13509 | 5
225.00296 | 241 | 92.10995 | 5
225.00597 | 241.5 | 92.09535 | 5
225.00385 | 242 | 92.09716 | 5
225.00406 | 242.5 | 92.09005 | 5
225.004 | 243 | 92.06268 | 5
225.00802 | 243.5 | 92.05115 | 5
225.00594 | 244 | 92.0495 | 5
225.00789 | 244.5 | 92.0335 | 5
225.00497 | 245 | 92.01677 | 5
225.00506 | 245.5 | 92.01502 | 5
225.00209 | 246 | 91.98038 | 5
225.00301 | 246.5 | 91.9878 | 5
225.00405 | 247 | 91.98037 | 5
225.00209 | 247.5 | 91.96895 | 5
225.00195 | 248 | 91.96372 | 5
225.00589 | 248.5 | 91.96347 | 5
225.00697 | 249 | 91.93064 | 5
225.00202 | 249.5 | 91.90816 | 5
225.01099 | 250 | 91.91995 | 5
225.00611 | 250.5 | 91.93393 | 5
225.00584 | 251 | 91.8755 | 5
225.00709 | 251.5 | 91.89646 | 5
225.00297 | 252 | 91.88347 | 5
225.00596 | 252.5 | 91.87403 | 5
225.00586 | 253 | 91.86688 | 5
225.00899 | 253.5 | 91.86198 | 5
225.00594 | 254 | 91.83019 | 5
225.00197 | 254.5 | 91.84311 | 5
225.00706 | 255 | 91.83413 | 5
225.004 | 255.5 | 91.80495 | 5
225.00693 | 256 | 91.80841 | 5
225.00597 | 256.5 | 91.80348 | 5
225.00596 | 257 | 91.79207 | 5
225.00108 | 257.5 | 91.76202 | 5
225.00304 | 258 | 91.75174 | 5
225.00687 | 258.5 | 91.76268 | 5
225.00505 | 259 | 91.74271 | 5
225.00496 | 259.5 | 91.7264 | 5
225.00804 | 260 | 91.73339 | 5
225.00889 | 260.5 | 91.69715 | 5
225.00403 | 261 | 91.69717 | 5
225.00393 | 261.5 | 91.6809 | 5
225.00395 | 262 | 91.68102 | 5
225.00402 | 262.5 | 91.66248 | 5
225.00798 | 263 | 91.6647 | 5
225.00699 | 263.5 | 91.65529 | 5
225.004 | 264 | 91.61136 | 5
225.00497 | 264.5 | 91.63164 | 5
225.00307 | 265 | 91.59365 | 5
225.00499 | 265.5 | 91.60414 | 5
225.00403 | 266 | 91.57279 | 5
225.0011 | 266.5 | 91.56028 | 5
225.00188 | 267 | 91.56025 | 5
225.001 | 267.5 | 91.54555 | 5
225.00605 | 268 | 91.52157 | 5
225.00585 | 268.5 | 91.53598 | 5
225.00797 | 269 | 91.52155 | 5
225.00508 | 269.5 | 91.50423 | 5
225.004 | 270 | 91.48924 | 5
225.00518 | 270.5 | 91.47621 | 5
225.01002 | 271 | 91.46162 | 5
225.00803 | 271.5 | 91.43051 | 5
225.00609 | 272 | 91.43784 | 5
225.00797 | 272.5 | 91.40367 | 5
225.00692 | 273 | 91.41269 | 5
225.00327 | 273.5 | 91.39891 | 5
225.00213 | 274 | 91.39424 | 5
225.00596 | 274.5 | 91.38062 | 5
225.00509 | 275 | 91.35358 | 5
225.00695 | 275.5 | 91.32958 | 5
225.00508 | 276 | 91.35372 | 5
225.00495 | 276.5 | 91.30076 | 5
225.00004 | 277 | 91.30467 | 5
225.00104 | 277.5 | 91.28609 | 5
225.00506 | 278 | 91.30431 | 5
225.00715 | 278.5 | 91.2734 | 5
225.0061 | 279 | 91.25666 | 5
225.00713 | 279.5 | 91.25564 | 5
225.00293 | 280 | 91.23134 | 5
225.00196 | 280.5 | 91.2089 | 5
225.004 | 281 | 91.2364 | 5
225.01001 | 281.5 | 91.18441 | 5
225.00709 | 282 | 91.18759 | 5
225.00896 | 282.5 | 91.17082 | 5
225.00793 | 283 | 91.18006 | 5
225.00303 | 283.5 | 91.15265 | 5
225.00615 | 284 | 91.12555 | 5
225.00491 | 284.5 | 91.13495 | 5
225.00603 | 285 | 91.09848 | 5
225.01097 | 285.5 | 91.10342 | 5
225.00506 | 286 | 91.11082 | 5
225.00597 | 286.5 | 91.09386 | 5
225.00797 | 287 | 91.085 | 5
225.00616 | 287.5 | 91.07207 | 5
225.00412 | 288 | 91.04037 | 5
225.00599 | 288.5 | 91.06874 | 5
225.00107 | 289 | 91.02196 | 5
225.00807 | 289.5 | 91.02621 | 5
225.00598 | 290 | 91.02115 | 5
225.00713 | 290.5 | 91.01555 | 5
225.00494 | 291 | 91.00494 | 5
225.00108 | 291.5 | 90.99939 | 5
225.00391 | 292 | 90.98735 | 5
225.00583 | 292.5 | 90.94845 | 5
225.00209 | 293 | 90.96869 | 5
225.0071 | 293.5 | 90.93067 | 5
225.01097 | 294 | 90.94277 | 5
225.00997 | 294.5 | 90.95042 | 5
225.00401 | 295 | 90.93169 | 5
225.00685 | 295.5 | 90.90798 | 5
225.00202 | 296 | 90.91947 | 5
225.00304 | 296.5 | 90.89034 | 5
225.00392 | 297 | 90.91132 | 5
225.00098 | 297.5 | 90.87373 | 5
225.00207 | 298 | 90.87356 | 5
225.00004 | 298.5 | 90.84802 | 5
225.00102 | 299 | 90.85497 | 5
225.00397 | 299.5 | 90.81528 | 5
225.00903 | 300 | 90.85477 | 5
225.00696 | 300.5 | 90.84414 | 5
225.00303 | 301 | 90.80609 | 5
225.00507 | 301.5 | 90.82574 | 5
225.00808 | 302 | 90.80596 | 5
225.00408 | 302.5 | 90.79408 | 5
225.00397 | 303 | 90.77721 | 5
225.00308 | 303.5 | 90.76018 | 5
225.00801 | 304 | 90.75125 | 5
225.00603 | 304.5 | 90.75167 | 5
225.00985 | 305 | 90.75253 | 5
225.00594 | 305.5 | 90.75632 | 5
224.99981 | 306 | 90.69234 | 5
225.00499 | 306.5 | 90.72177 | 5
225.00107 | 307 | 90.73193 | 5
225.00486 | 307.5 | 90.67822 | 5
225.00391 | 308 | 90.6659 | 5
225.009 | 308.5 | 90.65421 | 5
225.00903 | 309 | 90.64333 | 5
225.00401 | 309.5 | 90.63606 | 5
225.00503 | 310 | 90.63775 | 5
225.00503 | 310.5 | 90.62324 | 5
225.00298 | 311 | 90.6193 | 5
225.00507 | 311.5 | 90.60494 | 5
225.00708 | 312 | 90.59549 | 5
225.00491 | 312.5 | 90.58274 | 5
225.00788 | 313 | 90.59367 | 5
225.00598 | 313.5 | 90.57058 | 5
225.00699 | 314 | 90.57228 | 5
225.00581 | 314.5 | 90.52434 | 5
225.00385 | 315 | 90.52218 | 5
225.00701 | 315.5 | 90.54853 | 5
225.00599 | 316 | 90.51552 | 5
225.00696 | 316.5 | 90.53787 | 5
225.00394 | 317 | 90.47664 | 5
225.00301 | 317.5 | 90.48098 | 5
225.00399 | 318 | 90.49893 | 5
225.00224 | 318.5 | 90.4791 | 5
225.006 | 319 | 90.4643 | 5
225.00709 | 319.5 | 90.4463 | 5
225.01088 | 320 | 90.45181 | 5
225.00594 | 320.5 | 90.44137 | 5
225.00304 | 321 | 90.42897 | 5
225.00297 | 321.5 | 90.42017 | 5
225.00403 | 322 | 90.40971 | 5
225.00391 | 322.5 | 90.41669 | 5
225.00709 | 323 | 90.35116 | 5
225.01 | 323.5 | 90.38554 | 5
225.00297 | 324 | 90.35163 | 5
225.00391 | 324.5 | 90.37823 | 5
225.00205 | 325 | 90.37483 | 5
225.00594 | 325.5 | 90.35618 | 5
225.00706 | 326 | 90.34954 | 5
225.00889 | 326.5 | 90.35969 | 5