## Sheet
#EXPORTTYPE: | DATA SINGLE
#FILE: | PW.ngb-dt6
#FORMAT: | NETZSCH5
#FTYPE: | UNICODE
#IDENTITY: | PW
#MTYPE: | TG
#INSTRUMENT: | NETZSCH TG 209F3
#PROJECT: | 113397
#DATE/TIME: | 04-11-2025 08:40:16 (UTC+1)
#CORR. FILE: | Correction for method ISOTHERMAL OX 225 20% O2 4H
#TEMPCAL: | TCALZERO.TCX
#LABORATORY: | 53
#OPERATOR: | ahugo
#REMARK: | Initial mass: 5,113
#SAMPLE: | PW
#SAMPLE MASS /mg: | 5.1128
#MATERIAL: | BLANK
#TYPE OF CRUCIBLE: | Al2O3 85 µl, open
#SAMPLE CRUCIBLE MASS /mg: | 145.4326
#REFERENCE CRUCIBLE MASS /mg:
#M.RANGE /mg: | 2000
#CORR. CODE: | 20
#RANGE: | 45°C....225°C/0.0....20.0K/min
#SEGMENT: | S1-5/5
#SEG. 1: | 45°C/20.0(K/min)/105°C
#SEG. 2: | 105°C/00:30/105°C
#SEG. 3: | 105°C/5.0(K/min)/225°C
#SEG. 4: | 225°C/00:30/225°C
#SEG. 5: | 225°C/04:00/225°C
##Temp./°C | Time/min | Mass/% | Segment
47.891 | 0.5 | 100.00587 | 1
53.58 | 1 | 99.99218 | 1
61.284 | 1.5 | 99.96088 | 1
70.64 | 2 | 99.91981 | 1
81.038 | 2.5 | 99.83766 | 1
92.10426 | 3 | 99.76891 | 2
101.31722 | 3.5 | 99.73177 | 2
106.43044 | 4 | 99.67355 | 2
108.90261 | 4.5 | 99.62173 | 2
109.74294 | 5 | 99.62492 | 2
109.64093 | 5.5 | 99.60656 | 2
109.04352 | 6 | 99.58789 | 2
108.25298 | 6.5 | 99.60576 | 2
107.43715 | 7 | 99.54649 | 2
106.69358 | 7.5 | 99.54281 | 2
106.0716 | 8 | 99.55002 | 2
105.57142 | 8.5 | 99.54582 | 2
105.19093 | 9 | 99.54878 | 2
104.9279 | 9.5 | 99.50615 | 2
104.75541 | 10 | 99.51684 | 2
104.64473 | 10.5 | 99.54484 | 2
104.58986 | 11 | 99.54164 | 2
104.56942 | 11.5 | 99.5012 | 2
104.57856 | 12 | 99.50464 | 2
104.59822 | 12.5 | 99.51615 | 2
104.62885 | 13 | 99.51638 | 2
104.66165 | 13.5 | 99.4893 | 2
104.69445 | 14 | 99.49802 | 2
104.72402 | 14.5 | 99.49921 | 2
104.75468 | 15 | 99.50625 | 2
104.77862 | 15.5 | 99.46528 | 2
104.80674 | 16 | 99.50913 | 2
104.82675 | 16.5 | 99.50071 | 2
104.84091 | 17 | 99.47801 | 2
104.86078 | 17.5 | 99.49895 | 2
104.86713 | 18 | 99.49872 | 2
104.87984 | 18.5 | 99.48875 | 2
104.89102 | 19 | 99.51056 | 2
104.90116 | 19.5 | 99.49287 | 2
104.90406 | 20 | 99.48693 | 2
104.91117 | 20.5 | 99.482 | 2
104.91922 | 21 | 99.48963 | 2
104.92641 | 21.5 | 99.50727 | 2
104.93928 | 22 | 99.4973 | 2
104.94131 | 22.5 | 99.49772 | 2
104.94324 | 23 | 99.49516 | 2
104.95027 | 23.5 | 99.49963 | 2
104.95547 | 24 | 99.4561 | 2
104.95867 | 24.5 | 99.46061 | 2
104.96052 | 25 | 99.45164 | 2
104.96164 | 25.5 | 99.46969 | 2
104.95879 | 26 | 99.48569 | 2
104.96757 | 26.5 | 99.47995 | 2
104.96588 | 27 | 99.49162 | 2
104.9707 | 27.5 | 99.50357 | 2
104.97187 | 28 | 99.47845 | 2
104.97682 | 28.5 | 99.4967 | 2
104.97475 | 29 | 99.48182 | 2
104.9738 | 29.5 | 99.48143 | 2
104.9817 | 30 | 99.46149 | 2
104.97744 | 30.5 | 99.4781 | 2
104.97654 | 31 | 99.48694 | 2
104.98186 | 31.5 | 99.47211 | 2
104.97983 | 32 | 99.4424 | 2
104.98051 | 32.5 | 99.48401 | 2
104.9838 | 33 | 99.48768 | 3
105.76464 | 33.5 | 99.46409 | 3
107.32061 | 34 | 99.48358 | 3
109.41966 | 34.5 | 99.459 | 3
111.87046 | 35 | 99.46173 | 3
114.51711 | 35.5 | 99.46804 | 3
117.25381 | 36 | 99.4493 | 3
120.01009 | 36.5 | 99.4494 | 3
122.77216 | 37 | 99.4395 | 3
125.5244 | 37.5 | 99.43963 | 3
128.22188 | 38 | 99.43463 | 3
130.86339 | 38.5 | 99.4234 | 3
133.4892 | 39 | 99.41627 | 3
136.10571 | 39.5 | 99.42835 | 3
138.66835 | 40 | 99.4082 | 3
141.207 | 40.5 | 99.39314 | 3
143.77735 | 41 | 99.39154 | 3
146.30903 | 41.5 | 99.34869 | 3
148.8256 | 42 | 99.37309 | 3
151.38619 | 42.5 | 99.3743 | 3
153.89292 | 43 | 99.3262 | 3
156.41058 | 43.5 | 99.34223 | 3
158.95458 | 44 | 99.33325 | 3
161.44768 | 44.5 | 99.31737 | 3
163.96279 | 45 | 99.3041 | 3
166.46345 | 45.5 | 99.27413 | 3
168.97314 | 46 | 99.27771 | 3
171.47774 | 46.5 | 99.27223 | 3
173.98003 | 47 | 99.25012 | 3
176.48685 | 47.5 | 99.24713 | 3
178.99063 | 48 | 99.23747 | 3
181.4956 | 48.5 | 99.19629 | 3
183.99804 | 49 | 99.19807 | 3
186.49945 | 49.5 | 99.20475 | 3
188.99618 | 50 | 99.14021 | 3
191.49331 | 50.5 | 99.17185 | 3
194.01295 | 51 | 99.1756 | 3
196.51184 | 51.5 | 99.11321 | 3
199.00368 | 52 | 99.09814 | 3
201.50185 | 52.5 | 99.08837 | 3
204.00213 | 53 | 99.07859 | 3
206.50142 | 53.5 | 99.06898 | 3
209.00348 | 54 | 99.06005 | 3
211.50455 | 54.5 | 99.05747 | 3
214.00871 | 55 | 99.02994 | 3
216.50793 | 55.5 | 99.02166 | 3
219.0107 | 56 | 99.00213 | 3
221.51258 | 56.5 | 98.974 | 3
224.01862 | 57 | 98.95149 | 4
225.81533 | 57.5 | 98.96692 | 4
226.42274 | 58 | 98.93999 | 4
226.44797 | 58.5 | 98.92 | 4
226.22911 | 59 | 98.91691 | 4
225.93601 | 59.5 | 98.92919 | 4
225.6462 | 60 | 98.88915 | 4
225.40348 | 60.5 | 98.89677 | 4
225.2158 | 61 | 98.92138 | 4
225.07845 | 61.5 | 98.85861 | 4
224.98228 | 62 | 98.86999 | 4
224.91369 | 62.5 | 98.84319 | 4
224.87992 | 63 | 98.84329 | 4
224.85759 | 63.5 | 98.872 | 4
224.8493 | 64 | 98.82436 | 4
224.85103 | 64.5 | 98.83814 | 4
224.85706 | 65 | 98.81215 | 4
224.86515 | 65.5 | 98.80438 | 4
224.87802 | 66 | 98.81603 | 4
224.89018 | 66.5 | 98.7965 | 4
224.89805 | 67 | 98.76182 | 4
224.91004 | 67.5 | 98.78124 | 4
224.91403 | 68 | 98.77066 | 4
224.92607 | 68.5 | 98.77978 | 4
224.93296 | 69 | 98.72444 | 4
224.94101 | 69.5 | 98.7309 | 4
224.9462 | 70 | 98.71572 | 4
224.94899 | 70.5 | 98.73868 | 4
224.95402 | 71 | 98.71859 | 4
224.95787 | 71.5 | 98.73507 | 4
224.95838 | 72 | 98.67846 | 4
224.96592 | 72.5 | 98.68439 | 4
224.97307 | 73 | 98.71859 | 4
224.972 | 73.5 | 98.66855 | 4
224.97281 | 74 | 98.66084 | 4
224.9761 | 74.5 | 98.63939 | 4
224.98102 | 75 | 98.66963 | 4
224.97812 | 75.5 | 98.62326 | 4
224.9822 | 76 | 98.62176 | 4
224.97394 | 76.5 | 98.54906 | 4
224.98605 | 77 | 98.58769 | 4
224.99008 | 77.5 | 98.57163 | 4
224.98796 | 78 | 98.59622 | 4
224.99197 | 78.5 | 98.57823 | 4
224.99206 | 79 | 98.57431 | 4
224.99508 | 79.5 | 98.58642 | 4
224.99396 | 80 | 98.5522 | 4
224.99405 | 80.5 | 98.55701 | 4
224.99602 | 81 | 98.5221 | 4
224.99705 | 81.5 | 98.53662 | 4
224.99706 | 82 | 98.51332 | 4
224.99658 | 82.5 | 98.51151 | 4
225.00183 | 83 | 98.51202 | 4
225.00084 | 83.5 | 98.48291 | 4
225.00114 | 84 | 98.45568 | 4
224.99717 | 84.5 | 98.45093 | 4
225.0001 | 85 | 98.44359 | 4
225.00199 | 85.5 | 98.43033 | 4
225.00017 | 86 | 98.42013 | 4
224.99999 | 86.5 | 98.44105 | 4
225.00419 | 87 | 98.40961 | 5
225.18164 | 87.5 | 98.50592 | 5
225.27373 | 88 | 98.626 | 5
225.22633 | 88.5 | 98.68916 | 5
225.15446 | 89 | 98.77539 | 5
225.0936 | 89.5 | 98.82056 | 5
225.04898 | 90 | 98.86721 | 5
225.0177 | 90.5 | 98.94909 | 5
224.99391 | 91 | 98.9869 | 5
224.98703 | 91.5 | 99.02149 | 5
224.97893 | 92 | 99.02638 | 5
224.97003 | 92.5 | 99.06486 | 5
224.97392 | 93 | 99.11604 | 5
224.97313 | 93.5 | 99.12132 | 5
224.98308 | 94 | 99.1742 | 5
224.9822 | 94.5 | 99.18949 | 5
224.9859 | 95 | 99.19861 | 5
224.98798 | 95.5 | 99.20874 | 5
224.992 | 96 | 99.2317 | 5
224.99314 | 96.5 | 99.24147 | 5
224.99206 | 97 | 99.27747 | 5
224.99397 | 97.5 | 99.28035 | 5
224.99606 | 98 | 99.36783 | 5
224.99701 | 98.5 | 99.32649 | 5
224.99503 | 99 | 99.3084 | 5
224.997 | 99.5 | 99.36696 | 5
224.99123 | 100 | 99.31002 | 5
224.99407 | 100.5 | 99.36826 | 5
224.99796 | 101 | 99.39545 | 5
225.00113 | 101.5 | 99.42506 | 5
225.00392 | 102 | 99.46856 | 5
224.99682 | 102.5 | 99.43851 | 5
224.99865 | 103 | 99.46867 | 5
225.0029 | 103.5 | 99.5074 | 5
225.00006 | 104 | 99.48805 | 5
224.99914 | 104.5 | 99.46877 | 5
225.00197 | 105 | 99.51334 | 5
225.00478 | 105.5 | 99.52187 | 5
225.00518 | 106 | 99.52653 | 5
225.00195 | 106.5 | 99.52277 | 5
225.00305 | 107 | 99.5525 | 5
224.99972 | 107.5 | 99.5168 | 5
225.00091 | 108 | 99.52504 | 5
224.9959 | 108.5 | 99.54038 | 5
225.005 | 109 | 99.58885 | 5
225.00197 | 109.5 | 99.58633 | 5
225.00197 | 110 | 99.56198 | 5
225.00009 | 110.5 | 99.57248 | 5
224.99987 | 111 | 99.58608 | 5
224.99794 | 111.5 | 99.60575 | 5
225.00226 | 112 | 99.60159 | 5
225.00394 | 112.5 | 99.67542 | 5
225.00028 | 113 | 99.66961 | 5
225.00791 | 113.5 | 99.69425 | 5
225.00089 | 114 | 99.60671 | 5
225.00397 | 114.5 | 99.65995 | 5
225.00531 | 115 | 99.66252 | 5
225.00699 | 115.5 | 99.6891 | 5
225.00488 | 116 | 99.68112 | 5
225.00193 | 116.5 | 99.70221 | 5
225.00483 | 117 | 99.70943 | 5
225.00513 | 117.5 | 99.74667 | 5
225.00414 | 118 | 99.70153 | 5
225.00298 | 118.5 | 99.70761 | 5
225.00419 | 119 | 99.69205 | 5
225.00676 | 119.5 | 99.73168 | 5
225.00524 | 120 | 99.70844 | 5
225.01092 | 120.5 | 99.77088 | 5
225.0003 | 121 | 99.68461 | 5
225.00388 | 121.5 | 99.74326 | 5
225.00398 | 122 | 99.7669 | 5
225.0047 | 122.5 | 99.7442 | 5
225.00118 | 123 | 99.74568 | 5
225.00208 | 123.5 | 99.7667 | 5
225.005 | 124 | 99.75758 | 5
225.00095 | 124.5 | 99.73511 | 5
225.00691 | 125 | 99.79138 | 5
225.00597 | 125.5 | 99.79383 | 5
225.00688 | 126 | 99.73531 | 5
225.00377 | 126.5 | 99.76778 | 5
225.00603 | 127 | 99.71654 | 5
225.00503 | 127.5 | 99.80789 | 5
225.00892 | 128 | 99.78447 | 5
225.00601 | 128.5 | 99.7838 | 5
225.00507 | 129 | 99.78869 | 5
225.00702 | 129.5 | 99.78687 | 5
225.00509 | 130 | 99.78637 | 5
225.00981 | 130.5 | 99.77475 | 5
225.00683 | 131 | 99.76402 | 5
225.00697 | 131.5 | 99.75815 | 5
225.00694 | 132 | 99.80047 | 5
225.00701 | 132.5 | 99.79603 | 5
225.00599 | 133 | 99.77714 | 5
225.00303 | 133.5 | 99.78822 | 5
225.00313 | 134 | 99.84114 | 5
225.002 | 134.5 | 99.77009 | 5
225.00505 | 135 | 99.79264 | 5
225.00792 | 135.5 | 99.8075 | 5
225.00888 | 136 | 99.82141 | 5
225.00794 | 136.5 | 99.80972 | 5
225.00425 | 137 | 99.79497 | 5
225.0077 | 137.5 | 99.84256 | 5
225.00392 | 138 | 99.80124 | 5
225.00388 | 138.5 | 99.82925 | 5
225.00604 | 139 | 99.81679 | 5
225.0089 | 139.5 | 99.81851 | 5
225.00513 | 140 | 99.80911 | 5
225.00302 | 140.5 | 99.79507 | 5
225.00389 | 141 | 99.79588 | 5
225.00584 | 141.5 | 99.81046 | 5
225.00403 | 142 | 99.80101 | 5
225.0071 | 142.5 | 99.82189 | 5
225.00887 | 143 | 99.85692 | 5
225.0039 | 143.5 | 99.82197 | 5
225.00689 | 144 | 99.81809 | 5
225.00592 | 144.5 | 99.8147 | 5
225.00606 | 145 | 99.808 | 5
225.00717 | 145.5 | 99.81131 | 5
225.0112 | 146 | 99.80481 | 5
225.009 | 146.5 | 99.79293 | 5
225.00805 | 147 | 99.7984 | 5
225.00294 | 147.5 | 99.81575 | 5
225.00295 | 148 | 99.78853 | 5
225.00996 | 148.5 | 99.81145 | 5
225.01097 | 149 | 99.8177 | 5
225.00798 | 149.5 | 99.81629 | 5
225.00612 | 150 | 99.77158 | 5
225.00797 | 150.5 | 99.79118 | 5
225.00404 | 151 | 99.75067 | 5
225.00185 | 151.5 | 99.76636 | 5
225.00503 | 152 | 99.79245 | 5
225.00786 | 152.5 | 99.79114 | 5
225.00707 | 153 | 99.74592 | 5
225.01202 | 153.5 | 99.77488 | 5
225.01109 | 154 | 99.7694 | 5
225.00595 | 154.5 | 99.74954 | 5
225.0068 | 155 | 99.75856 | 5
225.00897 | 155.5 | 99.76484 | 5
225.00583 | 156 | 99.74963 | 5
225.00903 | 156.5 | 99.74965 | 5
225.00288 | 157 | 99.73455 | 5
225.0041 | 157.5 | 99.72776 | 5
225.00802 | 158 | 99.73389 | 5
225.0082 | 158.5 | 99.73453 | 5
225.00572 | 159 | 99.70321 | 5
224.99495 | 159.5 | 99.67135 | 5
225.00802 | 160 | 99.74792 | 5
225.00543 | 160.5 | 99.69875 | 5
225.00597 | 161 | 99.70219 | 5
225.0061 | 161.5 | 99.71404 | 5
225.00799 | 162 | 99.70035 | 5
225.00429 | 162.5 | 99.62513 | 5
225.0109 | 163 | 99.73361 | 5
225.00824 | 163.5 | 99.72298 | 5
225.01181 | 164 | 99.75774 | 5
225.0089 | 164.5 | 99.68926 | 5
225.00877 | 165 | 99.68257 | 5
225.00993 | 165.5 | 99.72385 | 5
225.00605 | 166 | 99.69725 | 5
225.00696 | 166.5 | 99.692 | 5
225.00604 | 167 | 99.66621 | 5
225.00504 | 167.5 | 99.65578 | 5
225.00783 | 168 | 99.68271 | 5
225.00707 | 168.5 | 99.66539 | 5
225.00501 | 169 | 99.64965 | 5
225.00771 | 169.5 | 99.64898 | 5
225.00794 | 170 | 99.6587 | 5
225.00294 | 170.5 | 99.63391 | 5
225.00688 | 171 | 99.63017 | 5
225.00796 | 171.5 | 99.67336 | 5
225.00685 | 172 | 99.65207 | 5
225.0071 | 172.5 | 99.67758 | 5
225.00686 | 173 | 99.6375 | 5
225.00698 | 173.5 | 99.64953 | 5
225.00827 | 174 | 99.66164 | 5
225.00595 | 174.5 | 99.60782 | 5
225.01095 | 175 | 99.64634 | 5
225.01104 | 175.5 | 99.63834 | 5
225.00413 | 176 | 99.62792 | 5
225.00489 | 176.5 | 99.63718 | 5
225.00502 | 177 | 99.64125 | 5
225.00307 | 177.5 | 99.59756 | 5
225.00231 | 178 | 99.53044 | 5
225.00499 | 178.5 | 99.61309 | 5
225.00527 | 179 | 99.59756 | 5
225.01315 | 179.5 | 99.62733 | 5
225.01203 | 180 | 99.58998 | 5
225.00797 | 180.5 | 99.62555 | 5
225.00969 | 181 | 99.66846 | 5
225.01081 | 181.5 | 99.60792 | 5
225.00885 | 182 | 99.61854 | 5
225.007 | 182.5 | 99.60277 | 5
225.00492 | 183 | 99.60002 | 5
225.00604 | 183.5 | 99.62339 | 5
225.009 | 184 | 99.62082 | 5
225.00516 | 184.5 | 99.58402 | 5
225.00398 | 185 | 99.59808 | 5
225.00486 | 185.5 | 99.60248 | 5
225.00406 | 186 | 99.58522 | 5
225.00702 | 186.5 | 99.59841 | 5
225.00806 | 187 | 99.58929 | 5
225.00778 | 187.5 | 99.62634 | 5
225.00901 | 188 | 99.5952 | 5
225.01101 | 188.5 | 99.59308 | 5
225.00995 | 189 | 99.58536 | 5
225.01093 | 189.5 | 99.5991 | 5
225.01091 | 190 | 99.58338 | 5
225.01007 | 190.5 | 99.59551 | 5
225.0072 | 191 | 99.58857 | 5
225.00887 | 191.5 | 99.5795 | 5
225.00768 | 192 | 99.56883 | 5
225.0071 | 192.5 | 99.57731 | 5
225.00917 | 193 | 99.56117 | 5
225.00499 | 193.5 | 99.55682 | 5
225.00792 | 194 | 99.54032 | 5
225.00606 | 194.5 | 99.5206 | 5
225.00223 | 195 | 99.49139 | 5
225.00084 | 195.5 | 99.55355 | 5
225.00689 | 196 | 99.55346 | 5
225.00955 | 196.5 | 99.52906 | 5
225.00583 | 197 | 99.51881 | 5
225.00894 | 197.5 | 99.55492 | 5
225.00308 | 198 | 99.54567 | 5
225.00706 | 198.5 | 99.54356 | 5
225.0069 | 199 | 99.53484 | 5
225.01107 | 199.5 | 99.55247 | 5
225.00906 | 200 | 99.53676 | 5
225.00891 | 200.5 | 99.53211 | 5
225.01106 | 201 | 99.53785 | 5
225.01209 | 201.5 | 99.56235 | 5
225.00983 | 202 | 99.53175 | 5
225.00068 | 202.5 | 99.48671 | 5
225.0072 | 203 | 99.5285 | 5
224.99971 | 203.5 | 99.48654 | 5
225.00622 | 204 | 99.52229 | 5
225.00598 | 204.5 | 99.52025 | 5
225.00603 | 205 | 99.50577 | 5
225.01103 | 205.5 | 99.52102 | 5
225.00596 | 206 | 99.49077 | 5
225.00689 | 206.5 | 99.53401 | 5
225.00403 | 207 | 99.49641 | 5
225.00497 | 207.5 | 99.51552 | 5
224.99794 | 208 | 99.44115 | 5
225.00126 | 208.5 | 99.48593 | 5
225.00419 | 209 | 99.48706 | 5
225.00813 | 209.5 | 99.47541 | 5
225.011 | 210 | 99.52054 | 5
225.00771 | 210.5 | 99.46133 | 5
225.00706 | 211 | 99.46897 | 5
225.00492 | 211.5 | 99.45805 | 5
225.00473 | 212 | 99.45905 | 5
225.00897 | 212.5 | 99.47583 | 5
225.00682 | 213 | 99.48894 | 5
225.00803 | 213.5 | 99.52615 | 5
225.00498 | 214 | 99.46139 | 5
225.00197 | 214.5 | 99.43007 | 5
225.00603 | 215 | 99.48974 | 5
225.00602 | 215.5 | 99.45122 | 5
225.01111 | 216 | 99.48325 | 5
225.00994 | 216.5 | 99.46952 | 5
225.00891 | 217 | 99.45381 | 5
225.0121 | 217.5 | 99.45798 | 5
225.00691 | 218 | 99.50263 | 5
225.00088 | 218.5 | 99.46535 | 5
225.00817 | 219 | 99.46442 | 5
225.00876 | 219.5 | 99.44812 | 5
225.00991 | 220 | 99.49707 | 5
225.0119 | 220.5 | 99.48304 | 5
225.00394 | 221 | 99.44965 | 5
225.00183 | 221.5 | 99.44935 | 5
225.00507 | 222 | 99.49528 | 5
225.00298 | 222.5 | 99.47697 | 5
225.00084 | 223 | 99.43029 | 5
225.00686 | 223.5 | 99.46349 | 5
225.00297 | 224 | 99.44983 | 5
225.00423 | 224.5 | 99.47524 | 5
225.0078 | 225 | 99.44976 | 5
225.01003 | 225.5 | 99.45041 | 5
225.00512 | 226 | 99.43528 | 5
225.00772 | 226.5 | 99.44467 | 5
225.0048 | 227 | 99.45988 | 5
225.00373 | 227.5 | 99.44063 | 5
225.00706 | 228 | 99.46792 | 5
225.01005 | 228.5 | 99.47129 | 5
225.00765 | 229 | 99.45832 | 5
225.00888 | 229.5 | 99.42901 | 5
225.00788 | 230 | 99.49163 | 5
225.00367 | 230.5 | 99.44384 | 5
225.00712 | 231 | 99.43515 | 5
225.00694 | 231.5 | 99.44563 | 5
225.00989 | 232 | 99.45153 | 5
225.00605 | 232.5 | 99.42576 | 5
225.00777 | 233 | 99.42922 | 5
225.00381 | 233.5 | 99.4323 | 5
225.00707 | 234 | 99.44353 | 5
224.99913 | 234.5 | 99.3537 | 5
225.00513 | 235 | 99.43467 | 5
225.00722 | 235.5 | 99.48898 | 5
225.00604 | 236 | 99.43425 | 5
225.00528 | 236.5 | 99.42754 | 5
225.00378 | 237 | 99.42769 | 5
225.009 | 237.5 | 99.42663 | 5
225.00686 | 238 | 99.43324 | 5
225.0088 | 238.5 | 99.43113 | 5
224.99818 | 239 | 99.38261 | 5
225.00692 | 239.5 | 99.45151 | 5
225.01085 | 240 | 99.42874 | 5
225.00609 | 240.5 | 99.43653 | 5
225.0101 | 241 | 99.44819 | 5
225.01212 | 241.5 | 99.44871 | 5
225.00815 | 242 | 99.42748 | 5
225.00993 | 242.5 | 99.42776 | 5
225.00894 | 243 | 99.43948 | 5
224.99714 | 243.5 | 99.33036 | 5
225.00493 | 244 | 99.43376 | 5
225.0039 | 244.5 | 99.4015 | 5
224.99867 | 245 | 99.3631 | 5
225.00492 | 245.5 | 99.43567 | 5
225.00883 | 246 | 99.44052 | 5
225.00411 | 246.5 | 99.4011 | 5
225.00692 | 247 | 99.43286 | 5
225.00901 | 247.5 | 99.45339 | 5
225.0018 | 248 | 99.45741 | 5
225.00684 | 248.5 | 99.47493 | 5
225.00264 | 249 | 99.43003 | 5
225.00896 | 249.5 | 99.44487 | 5
225.00109 | 250 | 99.39513 | 5
225.00804 | 250.5 | 99.46119 | 5
225.0081 | 251 | 99.46253 | 5
225.00499 | 251.5 | 99.44698 | 5
225.00494 | 252 | 99.46157 | 5
225.00778 | 252.5 | 99.48744 | 5
225.00683 | 253 | 99.46175 | 5
225.00389 | 253.5 | 99.45828 | 5
225.003 | 254 | 99.4703 | 5
225.00494 | 254.5 | 99.47124 | 5
225.00495 | 255 | 99.48558 | 5
225.00595 | 255.5 | 99.48527 | 5
224.99723 | 256 | 99.37048 | 5
225.00478 | 256.5 | 99.46049 | 5
224.99982 | 257 | 99.46675 | 5
225.0098 | 257.5 | 99.46111 | 5
225.00604 | 258 | 99.39414 | 5
225.00308 | 258.5 | 99.44268 | 5
225.00683 | 259 | 99.47723 | 5
224.99997 | 259.5 | 99.3908 | 5
225.00819 | 260 | 99.4676 | 5
225.00774 | 260.5 | 99.44188 | 5
225.00993 | 261 | 99.45749 | 5
225.00681 | 261.5 | 99.46248 | 5
225.00786 | 262 | 99.4539 | 5
225.00228 | 262.5 | 99.42229 | 5
225.00793 | 263 | 99.46122 | 5
225.00875 | 263.5 | 99.45516 | 5
225.00398 | 264 | 99.40534 | 5
225.00986 | 264.5 | 99.45304 | 5
225.00816 | 265 | 99.44541 | 5
225.00495 | 265.5 | 99.45438 | 5
225.00808 | 266 | 99.42988 | 5
225.00124 | 266.5 | 99.39076 | 5
225.00486 | 267 | 99.45969 | 5
225.00206 | 267.5 | 99.44194 | 5
225.00597 | 268 | 99.45876 | 5
225.00707 | 268.5 | 99.46917 | 5
225.00906 | 269 | 99.45618 | 5
225.00582 | 269.5 | 99.43159 | 5
225.00208 | 270 | 99.43241 | 5
225.0021 | 270.5 | 99.44014 | 5
225.00498 | 271 | 99.44568 | 5
224.99852 | 271.5 | 99.40092 | 5
225.00707 | 272 | 99.45335 | 5
225.00698 | 272.5 | 99.42464 | 5
225.00486 | 273 | 99.43275 | 5
225.00697 | 273.5 | 99.47024 | 5
225.00695 | 274 | 99.4154 | 5
225.00911 | 274.5 | 99.43919 | 5
225.00198 | 275 | 99.37399 | 5
225.00699 | 275.5 | 99.40652 | 5
225.00392 | 276 | 99.42454 | 5
225.00399 | 276.5 | 99.38579 | 5
225.00208 | 277 | 99.40217 | 5
225.00694 | 277.5 | 99.40892 | 5
225.00619 | 278 | 99.4187 | 5
225.01224 | 278.5 | 99.43299 | 5
225.01216 | 279 | 99.38867 | 5
225.00903 | 279.5 | 99.40712 | 5
225.01194 | 280 | 99.38783 | 5
225.00708 | 280.5 | 99.37426 | 5
225.00785 | 281 | 99.40692 | 5
225.00807 | 281.5 | 99.37327 | 5
225.00885 | 282 | 99.4104 | 5
225.01093 | 282.5 | 99.39382 | 5
225.0038 | 283 | 99.40716 | 5
225.008 | 283.5 | 99.43464 | 5
225.00308 | 284 | 99.38842 | 5
225.00884 | 284.5 | 99.43218 | 5
225.00709 | 285 | 99.38867 | 5
225.00875 | 285.5 | 99.40905 | 5
225.00905 | 286 | 99.41535 | 5
225.00383 | 286.5 | 99.4001 | 5
225.00293 | 287 | 99.43866 | 5
224.99513 | 287.5 | 99.38277 | 5
225.00034 | 288 | 99.42991 | 5
224.99983 | 288.5 | 99.42777 | 5
225.00004 | 289 | 99.44614 | 5
225.00009 | 289.5 | 99.42462 | 5
225.0019 | 290 | 99.48515 | 5
225.00096 | 290.5 | 99.43848 | 5
225.00702 | 291 | 99.45038 | 5
225.00207 | 291.5 | 99.47121 | 5
225.00388 | 292 | 99.46006 | 5
225.00308 | 292.5 | 99.40979 | 5
225.00236 | 293 | 99.49316 | 5
225.00321 | 293.5 | 99.44879 | 5
225.00306 | 294 | 99.43318 | 5
225.00915 | 294.5 | 99.48761 | 5
225.00781 | 295 | 99.46053 | 5
225.008 | 295.5 | 99.44974 | 5
225.00625 | 296 | 99.46994 | 5
225.00603 | 296.5 | 99.43156 | 5
225.00699 | 297 | 99.47131 | 5
225.00913 | 297.5 | 99.46092 | 5
225.00611 | 298 | 99.44065 | 5
225.00415 | 298.5 | 99.42861 | 5
225.00396 | 299 | 99.44752 | 5
225.00608 | 299.5 | 99.4222 | 5
225.00791 | 300 | 99.45304 | 5
225.00087 | 300.5 | 99.43282 | 5
225.01 | 301 | 99.44233 | 5
225.00724 | 301.5 | 99.44616 | 5
225.01035 | 302 | 99.48963 | 5
225.00608 | 302.5 | 99.44735 | 5
225.00608 | 303 | 99.44142 | 5
225.01113 | 303.5 | 99.43916 | 5
225.00201 | 304 | 99.42267 | 5
225.00486 | 304.5 | 99.40357 | 5
225.00795 | 305 | 99.46138 | 5
225.00527 | 305.5 | 99.40565 | 5
225.00101 | 306 | 99.36186 | 5
225.00603 | 306.5 | 99.41034 | 5
225.00602 | 307 | 99.42154 | 5
225.01103 | 307.5 | 99.40585 | 5
225.01205 | 308 | 99.41892 | 5
225.00871 | 308.5 | 99.39965 | 5
224.99908 | 309 | 99.33613 | 5
225.00603 | 309.5 | 99.4077 | 5
225.0103 | 310 | 99.40046 | 5
225.00705 | 310.5 | 99.39913 | 5
225.00576 | 311 | 99.41672 | 5
225.00895 | 311.5 | 99.39883 | 5
225.00905 | 312 | 99.38907 | 5
225.006 | 312.5 | 99.39279 | 5
225.00699 | 313 | 99.362 | 5
225.00291 | 313.5 | 99.36644 | 5
225.007 | 314 | 99.39327 | 5
225.00694 | 314.5 | 99.35862 | 5
225.00299 | 315 | 99.35847 | 5
225.00708 | 315.5 | 99.39079 | 5
225.00807 | 316 | 99.37035 | 5
225.01197 | 316.5 | 99.41032 | 5
225.00172 | 317 | 99.34909 | 5
225.00584 | 317.5 | 99.38441 | 5
225.00707 | 318 | 99.36427 | 5
225.012 | 318.5 | 99.34758 | 5
225.01009 | 319 | 99.3393 | 5
225.00889 | 319.5 | 99.34502 | 5
225.00999 | 320 | 99.35041 | 5
225.00698 | 320.5 | 99.36726 | 5
225.00896 | 321 | 99.34321 | 5
225.00816 | 321.5 | 99.35152 | 5
225.00605 | 322 | 99.32016 | 5
225.00696 | 322.5 | 99.35241 | 5
225.00416 | 323 | 99.27573 | 5
225.00304 | 323.5 | 99.29944 | 5
225.00301 | 324 | 99.28326 | 5
225.00689 | 324.5 | 99.34238 | 5
225.00586 | 325 | 99.32885 | 5
225.00583 | 325.5 | 99.33279 | 5
225.00896 | 326 | 99.33186 | 5
225.00917 | 326.5 | 99.34064 | 5