## Sheet
#EXPORTTYPE: | DATA SINGLE
#FILE: | WS.ngb-dt6
#FORMAT: | NETZSCH5
#FTYPE: | UNICODE
#IDENTITY: | WS
#MTYPE: | TG
#INSTRUMENT: | NETZSCH TG 209F3
#PROJECT: | 113397
#DATE/TIME: | 04-11-2025 02:40:05 (UTC+1)
#CORR. FILE: | Correction for method ISOTHERMAL OX 225 20% O2 4H
#TEMPCAL: | TCALZERO.TCX
#LABORATORY: | 53
#OPERATOR: | ahugo
#REMARK: | Initial mass: 4,738
#SAMPLE: | WS
#SAMPLE MASS /mg: | 4.7378
#MATERIAL: | BLANK
#TYPE OF CRUCIBLE: | Al2O3 85 µl, open
#SAMPLE CRUCIBLE MASS /mg: | 144.9061
#REFERENCE CRUCIBLE MASS /mg:
#M.RANGE /mg: | 2000
#CORR. CODE: | 20
#RANGE: | 45°C....225°C/0.0....20.0K/min
#SEGMENT: | S1-5/5
#SEG. 1: | 45°C/20.0(K/min)/105°C
#SEG. 2: | 105°C/00:30/105°C
#SEG. 3: | 105°C/5.0(K/min)/225°C
#SEG. 4: | 225°C/00:30/225°C
#SEG. 5: | 225°C/04:00/225°C
##Temp./°C | Time/min | Mass/% | Segment
47.871 | 0.5 | 99.96412 | 1
53.566 | 1 | 99.94934 | 1
61.289 | 1.5 | 99.89869 | 1
70.648 | 2 | 99.79737 | 1
81.043 | 2.5 | 99.67918 | 1
92.07991 | 3 | 99.53818 | 2
101.27861 | 3.5 | 99.27603 | 2
106.38947 | 4 | 99.17752 | 2
108.86304 | 4.5 | 99.03844 | 2
109.72013 | 5 | 98.99681 | 2
109.62551 | 5.5 | 98.91055 | 2
109.04098 | 6 | 98.88953 | 2
108.25642 | 6.5 | 98.85037 | 2
107.44657 | 7 | 98.79699 | 2
106.70009 | 7.5 | 98.76109 | 2
106.07369 | 8 | 98.74377 | 2
105.57643 | 8.5 | 98.727 | 2
105.19485 | 9 | 98.70856 | 2
104.92537 | 9.5 | 98.6833 | 2
104.75274 | 10 | 98.64634 | 2
104.65002 | 10.5 | 98.66759 | 2
104.5932 | 11 | 98.67399 | 2
104.57764 | 11.5 | 98.6251 | 2
104.58251 | 12 | 98.6339 | 2
104.59353 | 12.5 | 98.62549 | 2
104.62957 | 13 | 98.60399 | 2
104.65768 | 13.5 | 98.58145 | 2
104.68972 | 14 | 98.56641 | 2
104.72668 | 14.5 | 98.53929 | 2
104.74966 | 15 | 98.55967 | 2
104.77772 | 15.5 | 98.53307 | 2
104.80367 | 16 | 98.5504 | 2
104.82051 | 16.5 | 98.50769 | 2
104.84176 | 17 | 98.51579 | 2
104.85065 | 17.5 | 98.48638 | 2
104.86869 | 18 | 98.47366 | 2
104.8756 | 18.5 | 98.47304 | 2
104.89581 | 19 | 98.47818 | 2
104.90251 | 19.5 | 98.45498 | 2
104.9048 | 20 | 98.44373 | 2
104.91271 | 20.5 | 98.43557 | 2
104.92298 | 21 | 98.4088 | 2
104.92978 | 21.5 | 98.43411 | 2
104.93682 | 22 | 98.4105 | 2
104.94097 | 22.5 | 98.4232 | 2
104.94488 | 23 | 98.38698 | 2
104.94889 | 23.5 | 98.39153 | 2
104.95074 | 24 | 98.33808 | 2
104.95085 | 24.5 | 98.33654 | 2
104.95992 | 25 | 98.3471 | 2
104.95995 | 25.5 | 98.31827 | 2
104.96701 | 26 | 98.33036 | 2
104.96509 | 26.5 | 98.33008 | 2
104.97212 | 27 | 98.34126 | 2
104.97412 | 27.5 | 98.32429 | 2
104.97727 | 28 | 98.28042 | 2
104.97819 | 28.5 | 98.27703 | 2
104.97932 | 29 | 98.27289 | 2
104.97909 | 29.5 | 98.2608 | 2
104.98029 | 30 | 98.23525 | 2
104.9834 | 30.5 | 98.25007 | 2
104.98725 | 31 | 98.25473 | 2
104.98729 | 31.5 | 98.2308 | 2
104.98738 | 32 | 98.23152 | 2
104.98927 | 32.5 | 98.21633 | 2
104.99322 | 33 | 98.20533 | 3
105.80218 | 33.5 | 98.20662 | 3
107.35618 | 34 | 98.19135 | 3
109.43319 | 34.5 | 98.1508 | 3
111.86735 | 35 | 98.17189 | 3
114.503 | 35.5 | 98.14685 | 3
117.23333 | 36 | 98.12591 | 3
119.98735 | 36.5 | 98.11521 | 3
122.74838 | 37 | 98.08573 | 3
125.49511 | 37.5 | 98.06884 | 3
128.19698 | 38 | 98.03921 | 3
130.83694 | 38.5 | 98.01947 | 3
133.46184 | 39 | 98.00325 | 3
136.08325 | 39.5 | 97.99764 | 3
138.65796 | 40 | 97.96558 | 3
141.19822 | 40.5 | 97.93787 | 3
143.75992 | 41 | 97.91106 | 3
146.3059 | 41.5 | 97.88081 | 3
148.8095 | 42 | 97.86575 | 3
151.36396 | 42.5 | 97.84923 | 3
153.89061 | 43 | 97.80102 | 3
156.39956 | 43.5 | 97.78358 | 3
158.9456 | 44 | 97.76288 | 3
161.44444 | 44.5 | 97.73132 | 3
163.95625 | 45 | 97.67825 | 3
166.45359 | 45.5 | 97.64478 | 3
168.96064 | 46 | 97.6332 | 3
171.46826 | 46.5 | 97.62761 | 3
173.97234 | 47 | 97.60098 | 3
176.48269 | 47.5 | 97.55988 | 3
178.9857 | 48 | 97.5299 | 3
181.48984 | 48.5 | 97.49462 | 3
183.99111 | 49 | 97.4791 | 3
186.49106 | 49.5 | 97.44639 | 3
188.99331 | 50 | 97.40944 | 3
191.49218 | 50.5 | 97.3906 | 3
193.99429 | 51 | 97.35112 | 3
196.4936 | 51.5 | 97.32151 | 3
198.99945 | 52 | 97.27085 | 3
201.49434 | 52.5 | 97.23929 | 3
203.9959 | 53 | 97.23061 | 3
206.49903 | 53.5 | 97.21199 | 3
208.99808 | 54 | 97.1683 | 3
211.49956 | 54.5 | 97.14261 | 3
214.00328 | 55 | 97.10802 | 3
216.50098 | 55.5 | 97.07095 | 3
219.00634 | 56 | 97.04845 | 3
221.51011 | 56.5 | 96.99382 | 3
224.00956 | 57 | 96.95642 | 4
225.80654 | 57.5 | 96.94295 | 4
226.41416 | 58 | 96.90133 | 4
226.43825 | 58.5 | 96.88651 | 4
226.22755 | 59 | 96.8741 | 4
225.93352 | 59.5 | 96.84184 | 4
225.64668 | 60 | 96.80665 | 4
225.40295 | 60.5 | 96.77876 | 4
225.21324 | 61 | 96.79307 | 4
225.07543 | 61.5 | 96.75593 | 4
224.98152 | 62 | 96.73877 | 4
224.91571 | 62.5 | 96.71773 | 4
224.8778 | 63 | 96.69185 | 4
224.86311 | 63.5 | 96.69271 | 4
224.85097 | 64 | 96.65269 | 4
224.8551 | 64.5 | 96.64613 | 4
224.86316 | 65 | 96.63746 | 4
224.86916 | 65.5 | 96.59717 | 4
224.88104 | 66 | 96.59962 | 4
224.8891 | 66.5 | 96.56577 | 4
224.90188 | 67 | 96.53655 | 4
224.90912 | 67.5 | 96.51907 | 4
224.91913 | 68 | 96.49855 | 4
224.92398 | 68.5 | 96.47532 | 4
224.93299 | 69 | 96.4497 | 4
224.93917 | 69.5 | 96.43031 | 4
224.9439 | 70 | 96.43119 | 4
224.94731 | 70.5 | 96.4078 | 4
224.95193 | 71 | 96.37742 | 4
224.96196 | 71.5 | 96.38674 | 4
224.964 | 72 | 96.34564 | 4
224.96797 | 72.5 | 96.3399 | 4
224.97203 | 73 | 96.34624 | 4
224.97002 | 73.5 | 96.32344 | 4
224.97506 | 74 | 96.30383 | 4
224.97883 | 74.5 | 96.29498 | 4
224.97899 | 75 | 96.30002 | 4
224.97601 | 75.5 | 96.23644 | 4
224.98012 | 76 | 96.22003 | 4
224.98198 | 76.5 | 96.22349 | 4
224.98506 | 77 | 96.1885 | 4
224.98506 | 77.5 | 96.17333 | 4
224.98599 | 78 | 96.17942 | 4
224.98818 | 78.5 | 96.15469 | 4
224.99111 | 79 | 96.14293 | 4
224.99202 | 79.5 | 96.12916 | 4
224.99193 | 80 | 96.10388 | 4
224.99805 | 80.5 | 96.10996 | 4
224.99595 | 81 | 96.09464 | 4
224.99684 | 81.5 | 96.07597 | 4
224.99501 | 82 | 96.0494 | 4
224.99498 | 82.5 | 96.02575 | 4
224.99494 | 83 | 96.01937 | 4
224.997 | 83.5 | 96.00444 | 4
224.99299 | 84 | 95.97887 | 4
224.99311 | 84.5 | 95.97532 | 4
224.99612 | 85 | 95.96638 | 4
224.99893 | 85.5 | 95.93894 | 4
225.00105 | 86 | 95.94738 | 4
224.999 | 86.5 | 95.92386 | 4
225.0022 | 87 | 95.89242 | 5
225.19024 | 87.5 | 95.967 | 5
225.29404 | 88 | 96.08491 | 5
225.2497 | 88.5 | 96.12092 | 5
225.1747 | 89 | 96.17595 | 5
225.10865 | 89.5 | 96.19419 | 5
225.0498 | 90 | 96.19421 | 5
225.01489 | 90.5 | 96.23912 | 5
224.9908 | 91 | 96.25166 | 5
224.97685 | 91.5 | 96.24643 | 5
224.96697 | 92 | 96.25544 | 5
224.968 | 92.5 | 96.28191 | 5
224.97083 | 93 | 96.2663 | 5
224.97686 | 93.5 | 96.25283 | 5
224.97709 | 94 | 96.28792 | 5
224.98104 | 94.5 | 96.27674 | 5
224.98303 | 95 | 96.27496 | 5
224.98508 | 95.5 | 96.26048 | 5
224.98995 | 96 | 96.25803 | 5
224.99402 | 96.5 | 96.24502 | 5
224.9921 | 97 | 96.24082 | 5
224.99204 | 97.5 | 96.24073 | 5
224.99203 | 98 | 96.22842 | 5
224.99396 | 98.5 | 96.24904 | 5
224.99201 | 99 | 96.22626 | 5
224.99487 | 99.5 | 96.2369 | 5
224.99999 | 100 | 96.20939 | 5
225.00186 | 100.5 | 96.21943 | 5
224.99898 | 101 | 96.22168 | 5
224.99394 | 101.5 | 96.19832 | 5
224.99415 | 102 | 96.20722 | 5
224.99703 | 102.5 | 96.17332 | 5
224.99696 | 103 | 96.18588 | 5
224.9999 | 103.5 | 96.1678 | 5
225.00411 | 104 | 96.18573 | 5
224.99997 | 104.5 | 96.17696 | 5
224.99894 | 105 | 96.14611 | 5
225.00399 | 105.5 | 96.14996 | 5
224.99994 | 106 | 96.14388 | 5
225.00408 | 106.5 | 96.11841 | 5
224.99806 | 107 | 96.13126 | 5
224.99687 | 107.5 | 96.10519 | 5
225.00498 | 108 | 96.11687 | 5
224.99904 | 108.5 | 96.11368 | 5
225.00099 | 109 | 96.10551 | 5
224.99891 | 109.5 | 96.09855 | 5
224.9972 | 110 | 96.08278 | 5
225.00411 | 110.5 | 96.07644 | 5
225.00592 | 111 | 96.05102 | 5
225.00591 | 111.5 | 96.07368 | 5
225.00203 | 112 | 96.04964 | 5
224.998 | 112.5 | 96.0713 | 5
225.00299 | 113 | 96.08845 | 5
225.00103 | 113.5 | 96.05725 | 5
224.99896 | 114 | 96.0188 | 5
224.99807 | 114.5 | 96.0321 | 5
225.00003 | 115 | 96.02375 | 5
225.00197 | 115.5 | 96.0317 | 5
225.00299 | 116 | 96.00615 | 5
225.00494 | 116.5 | 96.00894 | 5
225.001 | 117 | 95.99027 | 5
225.0021 | 117.5 | 95.99 | 5
225.00394 | 118 | 95.96864 | 5
225.00115 | 118.5 | 95.97458 | 5
225.00606 | 119 | 95.96689 | 5
224.99997 | 119.5 | 95.94119 | 5
224.99991 | 120 | 95.94715 | 5
225.00198 | 120.5 | 95.93706 | 5
225.00398 | 121 | 95.94561 | 5
225.002 | 121.5 | 95.93471 | 5
224.99893 | 122 | 95.91563 | 5
225.00193 | 122.5 | 95.92823 | 5
225.00112 | 123 | 95.88627 | 5
225.00519 | 123.5 | 95.91193 | 5
225.00682 | 124 | 95.89872 | 5
225.00504 | 124.5 | 95.89077 | 5
225.00391 | 125 | 95.9007 | 5
225.00185 | 125.5 | 95.86303 | 5
225.00197 | 126 | 95.87525 | 5
224.99999 | 126.5 | 95.83566 | 5
225.00388 | 127 | 95.83961 | 5
225.00598 | 127.5 | 95.83901 | 5
225.0069 | 128 | 95.84802 | 5
225.00504 | 128.5 | 95.85245 | 5
225.00207 | 129 | 95.82094 | 5
225.00393 | 129.5 | 95.82755 | 5
225.00693 | 130 | 95.82517 | 5
225.00486 | 130.5 | 95.80116 | 5
225.00792 | 131 | 95.79509 | 5
225.00689 | 131.5 | 95.78064 | 5
225.00506 | 132 | 95.79521 | 5
225.00397 | 132.5 | 95.78945 | 5
225.00098 | 133 | 95.77041 | 5
225.0039 | 133.5 | 95.77062 | 5
225.00208 | 134 | 95.7765 | 5
225.00494 | 134.5 | 95.73473 | 5
225.00505 | 135 | 95.73838 | 5
225.00295 | 135.5 | 95.76545 | 5
225.00104 | 136 | 95.74273 | 5
225.00297 | 136.5 | 95.7295 | 5
225.00091 | 137 | 95.72361 | 5
225.00101 | 137.5 | 95.71721 | 5
225.00394 | 138 | 95.70837 | 5
225.00708 | 138.5 | 95.70836 | 5
225.00293 | 139 | 95.69789 | 5
225.00514 | 139.5 | 95.69621 | 5
225.00696 | 140 | 95.7003 | 5
225.00314 | 140.5 | 95.67931 | 5
225.00504 | 141 | 95.66231 | 5
225.00208 | 141.5 | 95.64449 | 5
225.00381 | 142 | 95.64124 | 5
225.00309 | 142.5 | 95.63307 | 5
225.00595 | 143 | 95.64306 | 5
225.00697 | 143.5 | 95.62019 | 5
225.006 | 144 | 95.63336 | 5
225.00199 | 144.5 | 95.61877 | 5
225.00114 | 145 | 95.60506 | 5
225.00286 | 145.5 | 95.60127 | 5
225.00404 | 146 | 95.5908 | 5
225.00305 | 146.5 | 95.58404 | 5
225.00493 | 147 | 95.56995 | 5
225.00393 | 147.5 | 95.57789 | 5
225.00605 | 148 | 95.55106 | 5
225.00294 | 148.5 | 95.53974 | 5
225.00511 | 149 | 95.54865 | 5
225.00208 | 149.5 | 95.5404 | 5
225.00509 | 150 | 95.51258 | 5
225.00297 | 150.5 | 95.51719 | 5
225.00304 | 151 | 95.48968 | 5
225.00799 | 151.5 | 95.50044 | 5
225.00793 | 152 | 95.4977 | 5
225.00506 | 152.5 | 95.4859 | 5
225.00889 | 153 | 95.4622 | 5
225.00217 | 153.5 | 95.43972 | 5
225.00404 | 154 | 95.45125 | 5
225.00698 | 154.5 | 95.44923 | 5
225.00391 | 155 | 95.43265 | 5
225.00509 | 155.5 | 95.41792 | 5
225.00684 | 156 | 95.39919 | 5
225.00402 | 156.5 | 95.42015 | 5
225.007 | 157 | 95.38804 | 5
225.00703 | 157.5 | 95.39713 | 5
225.00786 | 158 | 95.34427 | 5
225.00901 | 158.5 | 95.38387 | 5
225.00207 | 159 | 95.32974 | 5
225.00502 | 159.5 | 95.33517 | 5
225.00509 | 160 | 95.35497 | 5
225.008 | 160.5 | 95.32053 | 5
225.00704 | 161 | 95.32497 | 5
225.005 | 161.5 | 95.31455 | 5
225.00611 | 162 | 95.28031 | 5
225.0061 | 162.5 | 95.27035 | 5
225.00802 | 163 | 95.26748 | 5
225.00493 | 163.5 | 95.26534 | 5
225.00202 | 164 | 95.25923 | 5
225.00601 | 164.5 | 95.2719 | 5
225.00598 | 165 | 95.24494 | 5
225.00601 | 165.5 | 95.23598 | 5
225.00504 | 166 | 95.2258 | 5
225.00504 | 166.5 | 95.20691 | 5
225.00386 | 167 | 95.18533 | 5
225.00601 | 167.5 | 95.1857 | 5
225.00494 | 168 | 95.18753 | 5
225.00492 | 168.5 | 95.18333 | 5
225.00512 | 169 | 95.16573 | 5
225.00303 | 169.5 | 95.16067 | 5
225.00803 | 170 | 95.16592 | 5
225.00893 | 170.5 | 95.15601 | 5
225.00497 | 171 | 95.12481 | 5
225.00196 | 171.5 | 95.14495 | 5
225.00702 | 172 | 95.15818 | 5
225.00493 | 172.5 | 95.15591 | 5
225.001 | 173 | 95.14489 | 5
225.00296 | 173.5 | 95.10741 | 5
225.00302 | 174 | 95.12182 | 5
225.01005 | 174.5 | 95.11856 | 5
225.0092 | 175 | 95.09495 | 5
225.00502 | 175.5 | 95.10545 | 5
225.003 | 176 | 95.08442 | 5
225.00306 | 176.5 | 95.08386 | 5
225.006 | 177 | 95.06702 | 5
225.002 | 177.5 | 95.06505 | 5
225.00886 | 178 | 95.04838 | 5
225.00403 | 178.5 | 95.03769 | 5
225.00607 | 179 | 95.06918 | 5
225.00297 | 179.5 | 95.03549 | 5
225.00783 | 180 | 95.05568 | 5
225.00196 | 180.5 | 95.03725 | 5
225.00496 | 181 | 95.03531 | 5
225.00906 | 181.5 | 95.02708 | 5
225.00403 | 182 | 95.01034 | 5
225.00498 | 182.5 | 95.00982 | 5
225.00293 | 183 | 94.98707 | 5
225.00805 | 183.5 | 95.00471 | 5
225.00295 | 184 | 94.99763 | 5
225.00192 | 184.5 | 94.98922 | 5
225.00495 | 185 | 94.98514 | 5
225.00786 | 185.5 | 94.97659 | 5
225.00805 | 186 | 94.94841 | 5
225.00606 | 186.5 | 94.96144 | 5
225.00596 | 187 | 94.95362 | 5
225.00188 | 187.5 | 94.95561 | 5
225.00204 | 188 | 94.93197 | 5
225.00295 | 188.5 | 94.93431 | 5
225.00691 | 189 | 94.9379 | 5
225.00602 | 189.5 | 94.91556 | 5
225.00809 | 190 | 94.90644 | 5
225.00604 | 190.5 | 94.90897 | 5
225.007 | 191 | 94.93432 | 5
225.00397 | 191.5 | 94.89149 | 5
225.00403 | 192 | 94.88635 | 5
225.00506 | 192.5 | 94.87681 | 5
225.00789 | 193 | 94.86042 | 5
225.00798 | 193.5 | 94.86297 | 5
225.00402 | 194 | 94.84737 | 5
225.00591 | 194.5 | 94.85809 | 5
225.00707 | 195 | 94.84709 | 5
225.01205 | 195.5 | 94.84837 | 5
225.00588 | 196 | 94.84559 | 5
225.00398 | 196.5 | 94.81762 | 5
225.00698 | 197 | 94.84141 | 5
225.00798 | 197.5 | 94.82634 | 5
225.00397 | 198 | 94.80766 | 5
225.00385 | 198.5 | 94.8262 | 5
225.0049 | 199 | 94.79693 | 5
225.00602 | 199.5 | 94.82246 | 5
225.00215 | 200 | 94.81878 | 5
225.00309 | 200.5 | 94.80772 | 5
225.00488 | 201 | 94.7845 | 5
225.00904 | 201.5 | 94.8077 | 5
225.00699 | 202 | 94.78176 | 5
225.007 | 202.5 | 94.78428 | 5
225.00691 | 203 | 94.77772 | 5
225.00807 | 203.5 | 94.7701 | 5
225.00309 | 204 | 94.73119 | 5
225.00902 | 204.5 | 94.74847 | 5
225.00493 | 205 | 94.74476 | 5
225.00405 | 205.5 | 94.7589 | 5
225.0051 | 206 | 94.7251 | 5
225.00599 | 206.5 | 94.73613 | 5
225.00806 | 207 | 94.72765 | 5
225.00702 | 207.5 | 94.72151 | 5
225.00696 | 208 | 94.7122 | 5
225.00188 | 208.5 | 94.70043 | 5
225.00588 | 209 | 94.71375 | 5
225.00297 | 209.5 | 94.70039 | 5
225.00791 | 210 | 94.70397 | 5
225.00892 | 210.5 | 94.67398 | 5
225.00612 | 211 | 94.65582 | 5
225.00299 | 211.5 | 94.6472 | 5
225.00694 | 212 | 94.65369 | 5
225.00897 | 212.5 | 94.64095 | 5
225.01003 | 213 | 94.66885 | 5
225.0051 | 213.5 | 94.62452 | 5
225.00395 | 214 | 94.63192 | 5
225.00602 | 214.5 | 94.65119 | 5
225.00583 | 215 | 94.62173 | 5
225.00588 | 215.5 | 94.61149 | 5
225.00595 | 216 | 94.59676 | 5
225.00594 | 216.5 | 94.61316 | 5
225.007 | 217 | 94.5856 | 5
225.00508 | 217.5 | 94.59496 | 5
225.00502 | 218 | 94.60085 | 5
225.00493 | 218.5 | 94.59181 | 5
225.00308 | 219 | 94.58229 | 5
225.0019 | 219.5 | 94.58584 | 5
225.00488 | 220 | 94.58164 | 5
225.00605 | 220.5 | 94.5678 | 5
225.00599 | 221 | 94.56646 | 5
225.00587 | 221.5 | 94.55208 | 5
225.00601 | 222 | 94.56257 | 5
225.01094 | 222.5 | 94.56072 | 5
225.00802 | 223 | 94.51582 | 5
225.00095 | 223.5 | 94.53498 | 5
225.00712 | 224 | 94.57115 | 5
225.00199 | 224.5 | 94.51508 | 5
225.00607 | 225 | 94.54374 | 5
225.00708 | 225.5 | 94.52098 | 5
225.007 | 226 | 94.50596 | 5
225.01106 | 226.5 | 94.49103 | 5
225.00793 | 227 | 94.49142 | 5
225.00697 | 227.5 | 94.48839 | 5
225.00809 | 228 | 94.45449 | 5
225.00513 | 228.5 | 94.49713 | 5
225.00196 | 229 | 94.46743 | 5
225.00312 | 229.5 | 94.45318 | 5
225.00613 | 230 | 94.47235 | 5
225.00601 | 230.5 | 94.44251 | 5
225.00608 | 231 | 94.44039 | 5
225.00804 | 231.5 | 94.4381 | 5
225.00292 | 232 | 94.44893 | 5
225.00286 | 232.5 | 94.39873 | 5
225.00594 | 233 | 94.42576 | 5
225.00693 | 233.5 | 94.41765 | 5
225.009 | 234 | 94.41523 | 5
225.006 | 234.5 | 94.4001 | 5
225.0071 | 235 | 94.396 | 5
225.00405 | 235.5 | 94.39627 | 5
225.00412 | 236 | 94.36473 | 5
225.01101 | 236.5 | 94.38347 | 5
225.01015 | 237 | 94.38673 | 5
225.00505 | 237.5 | 94.34992 | 5
225.00901 | 238 | 94.38359 | 5
225.00997 | 238.5 | 94.3861 | 5
225.00995 | 239 | 94.36586 | 5
225.00989 | 239.5 | 94.36252 | 5
225.00604 | 240 | 94.34547 | 5
225.00605 | 240.5 | 94.3683 | 5
225.00594 | 241 | 94.35106 | 5
225.00697 | 241.5 | 94.33493 | 5
225.00805 | 242 | 94.35594 | 5
225.00402 | 242.5 | 94.33674 | 5
225.004 | 243 | 94.33708 | 5
225.00599 | 243.5 | 94.33882 | 5
225.009 | 244 | 94.33326 | 5
225.007 | 244.5 | 94.28012 | 5
225.01209 | 245 | 94.31997 | 5
225.005 | 245.5 | 94.29889 | 5
225.01012 | 246 | 94.29525 | 5
225.00892 | 246.5 | 94.28823 | 5
225.00695 | 247 | 94.28798 | 5
225.00397 | 247.5 | 94.28594 | 5
225.00806 | 248 | 94.31446 | 5
225.00409 | 248.5 | 94.28454 | 5
225.00401 | 249 | 94.27138 | 5
225.00514 | 249.5 | 94.25662 | 5
225.0031 | 250 | 94.24631 | 5
225.00596 | 250.5 | 94.27451 | 5
225.00687 | 251 | 94.25613 | 5
225.00498 | 251.5 | 94.26099 | 5
225.00991 | 252 | 94.26916 | 5
225.00715 | 252.5 | 94.26772 | 5
225.00707 | 253 | 94.2758 | 5
225.00898 | 253.5 | 94.26087 | 5
225.003 | 254 | 94.25461 | 5
224.99994 | 254.5 | 94.25263 | 5
225.00498 | 255 | 94.25723 | 5
225.00199 | 255.5 | 94.24381 | 5
225.00591 | 256 | 94.24401 | 5
225.00199 | 256.5 | 94.22357 | 5
225.00493 | 257 | 94.2168 | 5
225.00713 | 257.5 | 94.23438 | 5
225.00998 | 258 | 94.21867 | 5
225.01098 | 258.5 | 94.22473 | 5
225.00893 | 259 | 94.20835 | 5
225.0069 | 259.5 | 94.18557 | 5
225.00794 | 260 | 94.20188 | 5
225.00596 | 260.5 | 94.1676 | 5
225.00686 | 261 | 94.20167 | 5
225.0061 | 261.5 | 94.13688 | 5
225.00902 | 262 | 94.19148 | 5
225.0059 | 262.5 | 94.16105 | 5
225.01111 | 263 | 94.19596 | 5
225.00511 | 263.5 | 94.15552 | 5
225.00892 | 264 | 94.13783 | 5
225.00606 | 264.5 | 94.13619 | 5
225.00786 | 265 | 94.12156 | 5
225.00587 | 265.5 | 94.11127 | 5
225.00798 | 266 | 94.1049 | 5
225.00202 | 266.5 | 94.08785 | 5
225.00298 | 267 | 94.10275 | 5
225.00698 | 267.5 | 94.09405 | 5
225.01103 | 268 | 94.0818 | 5
225.00601 | 268.5 | 94.07667 | 5
225.00511 | 269 | 94.09023 | 5
225.00706 | 269.5 | 94.07115 | 5
225.00396 | 270 | 94.06474 | 5
225.00704 | 270.5 | 94.04516 | 5
225.00701 | 271 | 94.02934 | 5
225.00708 | 271.5 | 94.02718 | 5
225.00802 | 272 | 94.0231 | 5
225.00512 | 272.5 | 93.99838 | 5
225.00491 | 273 | 94.00721 | 5
225.00312 | 273.5 | 94.03571 | 5
225.00208 | 274 | 93.98267 | 5
225.00013 | 274.5 | 93.98479 | 5
225.004 | 275 | 93.98002 | 5
225.00595 | 275.5 | 93.93997 | 5
225.01095 | 276 | 93.96763 | 5
225.00603 | 276.5 | 93.92538 | 5
225.00801 | 277 | 93.97088 | 5
225.00799 | 277.5 | 93.94444 | 5
225.00693 | 278 | 93.9506 | 5
225.004 | 278.5 | 93.91264 | 5
225.00592 | 279 | 93.89828 | 5
225.00505 | 279.5 | 93.89249 | 5
225.00705 | 280 | 93.88653 | 5
225.01004 | 280.5 | 93.85546 | 5
225.00592 | 281 | 93.86724 | 5
225.00499 | 281.5 | 93.86071 | 5
225.00609 | 282 | 93.86605 | 5
225.00818 | 282.5 | 93.85309 | 5
225.006 | 283 | 93.8599 | 5
225.00498 | 283.5 | 93.83467 | 5
225.00794 | 284 | 93.82408 | 5
225.00922 | 284.5 | 93.82059 | 5
225.00706 | 285 | 93.80317 | 5
225.00598 | 285.5 | 93.76768 | 5
225.00498 | 286 | 93.80691 | 5
225.00212 | 286.5 | 93.78336 | 5
225.00798 | 287 | 93.79913 | 5
225.00898 | 287.5 | 93.79413 | 5
225.00096 | 288 | 93.78582 | 5
225.00394 | 288.5 | 93.78197 | 5
225.00803 | 289 | 93.75958 | 5
225.01011 | 289.5 | 93.76827 | 5
225.01002 | 290 | 93.77108 | 5
225.00586 | 290.5 | 93.74564 | 5
225.01001 | 291 | 93.79187 | 5
225.00303 | 291.5 | 93.75013 | 5
225.00712 | 292 | 93.73808 | 5
225.008 | 292.5 | 93.70165 | 5
224.99812 | 293 | 93.74671 | 5
225.00593 | 293.5 | 93.69096 | 5
225.00903 | 294 | 93.7274 | 5
225.00704 | 294.5 | 93.72091 | 5
225.01105 | 295 | 93.7144 | 5
225.00701 | 295.5 | 93.68853 | 5
225.00694 | 296 | 93.69176 | 5
225.00803 | 296.5 | 93.68949 | 5
225.00492 | 297 | 93.70576 | 5
225.00702 | 297.5 | 93.66366 | 5
225.00603 | 298 | 93.6662 | 5
225.00602 | 298.5 | 93.66537 | 5
225.00498 | 299 | 93.6696 | 5
225.00503 | 299.5 | 93.63429 | 5
225.00792 | 300 | 93.65918 | 5
225.00807 | 300.5 | 93.65696 | 5
225.00406 | 301 | 93.63604 | 5
225.00595 | 301.5 | 93.6427 | 5
225.00603 | 302 | 93.60426 | 5
225.00392 | 302.5 | 93.63266 | 5
225.00212 | 303 | 93.60145 | 5
225.00298 | 303.5 | 93.59823 | 5
225.00404 | 304 | 93.60487 | 5
225.00494 | 304.5 | 93.58166 | 5
225.00601 | 305 | 93.5899 | 5
225.00711 | 305.5 | 93.61075 | 5
225.003 | 306 | 93.53384 | 5
225.00395 | 306.5 | 93.59551 | 5
225.00303 | 307 | 93.5734 | 5
225.00704 | 307.5 | 93.54155 | 5
225.00691 | 308 | 93.55457 | 5
225.00799 | 308.5 | 93.51335 | 5
225.00792 | 309 | 93.53904 | 5
225.00696 | 309.5 | 93.53862 | 5
225.009 | 310 | 93.52916 | 5
225.01104 | 310.5 | 93.52799 | 5
225.00396 | 311 | 93.51768 | 5
225.00391 | 311.5 | 93.50741 | 5
225.00298 | 312 | 93.52363 | 5
225.00509 | 312.5 | 93.50535 | 5
225.00501 | 313 | 93.49726 | 5
225.00394 | 313.5 | 93.49901 | 5
225.00809 | 314 | 93.49328 | 5
225.00599 | 314.5 | 93.45779 | 5
225.00791 | 315 | 93.47425 | 5
225.00792 | 315.5 | 93.50129 | 5
225.0081 | 316 | 93.44645 | 5
225.00595 | 316.5 | 93.4738 | 5
225.00499 | 317 | 93.43974 | 5
225.00415 | 317.5 | 93.47122 | 5
225.00502 | 318 | 93.45457 | 5
225.006 | 318.5 | 93.43449 | 5
225.00701 | 319 | 93.42118 | 5
225.00703 | 319.5 | 93.41266 | 5
225.00692 | 320 | 93.41656 | 5
225.00997 | 320.5 | 93.44144 | 5
225.0071 | 321 | 93.40196 | 5
225.00701 | 321.5 | 93.39373 | 5
225.00789 | 322 | 93.41174 | 5
225.00793 | 322.5 | 93.41664 | 5
225.0049 | 323 | 93.36176 | 5
225.00301 | 323.5 | 93.3574 | 5
225.00704 | 324 | 93.3668 | 5
225.00604 | 324.5 | 93.38476 | 5
225.01186 | 325 | 93.3959 | 5
225.00596 | 325.5 | 93.36978 | 5
225.008 | 326 | 93.38112 | 5
225.00789 | 326.5 | 93.39655 | 5